## Sheet1
| Alloy composition | IDENTIFIER: Reference ID | REFERENCE: doi | PROPERTY: Processing method | PROPERTY: Microstructure | PROPERTY: O content (wppm) | PROPERTY: N content (wppm) | PROPERTY: C content (wppm) | PROPERTY: grain size ($\mu$m) | PROPERTY: Exp. Density (g/cm$^3$) | PROPERTY: Calculated Density (g/cm$^3$) | PROPERTY: HV | PROPERTY: Type of test | PROPERTY: Test temperature ($^\circ$C) | PROPERTY: YS (MPa) | PROPERTY: UTS (MPa) | PROPERTY: Elongation (%) | PROPERTY: Elongation plastic (%) | PROPERTY: Exp. Young modulus (GPa) | PROPERTY: Calculated Young modulus (GPa) | REFERENCE: year
0 | Ag1 Al1 Nb1 Ti1 Zn1
1 |  | 120 | 10.1016/j.msea.2018.12.020 | ANNEAL | [5 empty] | 4.75 | 6.7 | [9 empty] | 2019
2 |  | 120 | 10.1016/j.msea.2018.12.020 | ANNEAL | [5 empty] | 5.78 | 6.7 | [9 empty] | 2019
3 |  | 120 | 10.1016/j.msea.2018.12.020 | ANNEAL | [5 empty] | 5.79 | 6.7 | [9 empty] | 2019
4 |  | 120 | 10.1016/j.msea.2018.12.020 | ANNEAL | [5 empty] | 5.51 | 6.7 | [9 empty] | 2019
5 |  | 120 | 10.1016/j.msea.2018.12.020 | ANNEAL | [6 empty] | 6.7 | [9 empty] | 2019
6 | Al0.05 Cr0.5 Fe1 Mn0.625 Ni0.375
7 |  | 151 | 10.1016/j.jallcom.2018.08.093 | CAST | FCC+BCC | [5 empty] | 7.6 |  | C | 25 | 354 | [5 empty] | 2019
8 |  | 151 | 10.1016/j.jallcom.2018.08.093 | CAST | FCC+BCC | [5 empty] | 7.6 |  | C | 400 | 260 | [5 empty] | 2019
9 |  | 151 | 10.1016/j.jallcom.2018.08.093 | CAST | FCC+BCC | [5 empty] | 7.6 |  | C | 600 | 155 | [5 empty] | 2019
10 | Al0.053 Cu1 Mn1 Ni1
11 |  | 62 | 10.1016/j.jallcom.2015.07.285 | CAST | FCC | [5 empty] | 8.3 | 166 | C | 25 | 330 |  | 45 |  |  | 173 | 2015
12 | Al0.1 Co1 Cr1 Fe1 Mn1 Ni1
13 |  | 16 | 10.1016/j.actamat.2013.09.037 | CAST | FCC | [5 empty] | 7.9 | 180 |  | 25 | [5 empty] | 216 | 2014
14 |  | 136 | 10.1016/j.jallcom.2018.10.168 | CAST | FCC+BCC | [5 empty] | 7.9 | 432 | C | 25 | 1631 |  |  | 12.6 |  |  | 2019
15 | Al0.1 Co1 Cr1 Fe1 Ni1
16 |  | 222 | 10.1016/j.actamat.2018.12.012 | WROUGHT | FCC |  |  |  | 20 |  | 8 |  | T | 25 | 1198 |  | 1.5 |  |  | 220 | 2019
17 |  | 222 | 10.1016/j.actamat.2018.12.012 | WROUGHT | FCC |  |  |  | 20 |  | 8 |  | T | 25 | 1403 |  | 1.2 |  |  | 220 | 2019
18 |  | 222 | 10.1016/j.actamat.2018.12.012 | WROUGHT | FCC |  |  |  | 20 |  | 8 |  | T | 25 | 711 | 928 | 30.3 |  |  | 220 | 2019
19 |  | 222 | 10.1016/j.actamat.2018.12.012 | WROUGHT | FCC |  |  |  | 7 |  | 8 |  | T | 25 | 356 |  | 42.4 |  |  | 220 | 2019
20 | Al0.1 Cr0.5 Cu0.5 Fe0.5 Ni1
21 |  | 33 | 10.1063/1.3587228 |  | FCC | [5 empty] | 8 |  |  | 25 | [5 empty] | 197 | 2011
22 | Al0.108 Co0.514 Cr0.514 Cu0.108 Fe0.514 Ni1
23 |  | 194 | 10.1016/j.msea.2017.04.111 | WROUGHT | FCC | [5 empty] | 8 |  | T | 25 | 719 | 1048 | 30 |  |  | 209 | 2017
24 |  | 194 | 10.1016/j.msea.2017.04.111 | WROUGHT | FCC+L12 | [5 empty] | 8 |  | T | 25 | 460 | 732 | 32 |  |  |  | 2017
25 | Al0.111 Cu1 Mn1 Ni1
26 |  | 62 | 10.1016/j.jallcom.2015.07.285 | CAST | FCC+Sec. | [5 empty] | 8.1 | 241 | C | 25 | 515 |  | 40 |  |  |  | 2015
27 | Al0.125 Co1 Cr1 Cu1 Fe1 Mn1 Ni1 Ti1 V1
28 |  | 61 | 10.1016/j.msea.2006.11.049 | CAST | FCC+BCC | [5 empty] | 7.2 |  | C | 25 | 1862 | 2431 | 1 |  | 164 |  | 2007
29 | Al0.133 Co1 Cr0.667 Fe0.667 Ni1 Ti0.333
30 |  | 1 | 10.1016/j.actamat.2011.06.041 | ANNEAL | FCC | [5 empty] | 7.6 | 487 |  | 25 | [5 empty] | 201 | 2011
31 | Al0.133 Co1 Cr0.667 Fe0.667 Ni1 Ti0.667
32 |  | 1 | 10.1016/j.actamat.2011.06.041 | ANNEAL | FCC+Sec. | [5 empty] | 7.2 | 717 |  | 25 | [6 empty] | 2011
33 | Al0.143 Cr0.343 Fe1 Mn0.8 Ni0.571
34 |  | 255 | 10.1016/j.msea.2019.05.056 | CAST | FCC | [5 empty] | 7.5 |  | T | 25 | 280 | 556 | 48 | 48.2 |  | 204 | 2019
35 |  | 255 | 10.1016/j.msea.2019.05.056 | CAST | FCC | [5 empty] | 7.5 |  | T | 25 | 1253 | 1392 | 6.78 | 8.2 |  | 204 | 2019
36 | Al0.15 Cr0.5 Cu0.25 Fe0.5 Ni1
37 |  | 234 | 10.1016/j.matchar.2019.109792 | WROUGHT | FCC | [5 empty] | 7.8 | 107 | T | 62 | 169 |  | 98 |  | 16.6 | 200 | 2019
38 |  | 234 | 10.1016/j.matchar.2019.109792 | WROUGHT | FCC+L12 | [5 empty] | 7.8 | 209 | T | 350 | 642 |  | 73 |  | 47 |  | 2019
39 |  | 234 | 10.1016/j.matchar.2019.109792 | WROUGHT | FCC+L12+Sec. | [5 empty] | 7.8 | 321 | T | 535 | 904 |  | 39 |  | 35.2 |  | 2019
40 |  | 234 | 10.1016/j.matchar.2019.109792 | WROUGHT | FCC+L12+Sec. | [5 empty] | 7.8 | 159 | T | 255 | 584 |  | 88 |  | 51.4 |  | 2019
41 | Al0.15 Cr0.5 Fe1 Mn0.625 Ni0.375
42 |  | 151 | 10.1016/j.jallcom.2018.08.093 | CAST | FCC+BCC | [5 empty] | 7.4 |  | C | 25 | 550 | [5 empty] | 2019
43 |  | 151 | 10.1016/j.jallcom.2018.08.093 | CAST | FCC+BCC | [5 empty] | 7.4 |  | C | 400 | 469 | [5 empty] | 2019
44 |  | 151 | 10.1016/j.jallcom.2018.08.093 | CAST | FCC+BCC | [5 empty] | 7.4 |  | C | 600 | 272 | [5 empty] | 2019
45 | Al0.167 Co1 Cr1 Fe1 Ni1 Ti0.083
46 |  | 196 | 10.1016/j.actamat.2015.08.076 | ANNEAL | FCC |  |  |  | 289.7 |  | 7.8 |  | T | 25 | 210 | 503 | 70 |  |  | 214 | 2016
47 |  | 196 | 10.1016/j.actamat.2015.08.076 | WROUGHT | FCC+L12+Sec. |  |  |  | 15.7 |  | 7.8 |  | T | 25 | 645 | 1094 | 39 |  |  |  | 2016
48 |  | 196 | 10.1016/j.actamat.2015.08.076 | WROUGHT | FCC+L12+Sec. |  |  |  | 2.8 |  | 7.8 |  | T | 25 | 1005 | 1273 | 17 |  |  |  | 2016
49 | Al0.186 Cr0.149 Fe1 Mn0.861 Ni0.28
50 |  | 111 | 10.1016/j.msea.2019.01.083 | CAST | [6 empty] | 7.3 |  | T | 25 | 159 | 535 |  | 40.8 |  |  | 2019
51 |  | 111 | 10.1016/j.msea.2019.01.083 | ANNEAL | [6 empty] | 7.3 |  | T | 25 | 409 | 584 |  | 10.5 |  |  | 2019
52 |  | 111 | 10.1016/j.msea.2019.01.083 | CAST | [6 empty] | 7.3 |  | T | 25 | 355 | 1174 |  | 49.5 |  |  | 2019
53 |  | 111 | 10.1016/j.msea.2019.01.083 | ANNEAL | [6 empty] | 7.3 |  | T | 25 | 954 | 978 |  | 2 |  |  | 2019
54 | Al0.2 Co1 Cr1 Fe1 Mn1 Ni1
55 |  | 16 | 10.1016/j.actamat.2013.09.037 | CAST | FCC | [5 empty] | 7.7 | 171 | T | 25 | 220 |  | 56 |  |  | 212 | 2014
56 | Al0.2 Cr0.5 Cu0.5 Fe0.5 Ni1
57 |  | 33 | 10.1063/1.3587228 |  | FCC | [5 empty] | 7.8 |  |  | 25 | [5 empty] | 190 | 2011
58 | Al0.2 Cr0.667 Fe1 Mn0.667 Ni0.333
59 |  | 18 | 10.1016/j.msea.2010.05.052 | CAST | FCC+BCC | [5 empty] | 7.2 | 297 |  | 25 | [6 empty] | 2010
60 | Al0.2 Mo1 Ta1 Ti1 V1
61 |  | 86 | 10.4028/www.scientific.net/MSF.898.638 | CAST | BCC | [5 empty] | 9.3 |  | C | 25 | 1021 | 1249 |  |  |  | 183 | 2017
62 | Al0.214 Nb0.714 Ta0.571 Ti1 V0.143 Zr0.929
63 |  | 39 | 10.1007/s11837-014-1066-0 | OTHER | BCC |  |  |  | 180 |  | 7.7 | 500 | C | 25 | 1965 | 2061 | 5 |  |  | 107 | 2014
64 |  | 39 | 10.1007/s11837-014-1066-0 | OTHER | BCC | [5 empty] | 7.7 |  | C | 800 | 678 | 693 | 50 |  |  | 107 | 2014
65 |  | 39 | 10.1007/s11837-014-1066-0 | OTHER | BCC | [5 empty] | 7.7 |  | C | 1000 | 166 | 189 | 50 |  |  | 107 | 2014
66 | Al0.214 Nb0.714 Ta0.714 Ti1 Zr0.929
67 |  | 39 | 10.1007/s11837-014-1066-0 | OTHER | BCC |  |  |  | 200 |  | 8.1 | 490 | C | 25 | 1965 | 2054 | 5 |  |  | 110 | 2014
68 |  | 39 | 10.1007/s11837-014-1066-0 | OTHER | BCC | [5 empty] | 8.1 |  | C | 800 | 362 | 397 | 50 |  |  | 110 | 2014
69 |  | 39 | 10.1007/s11837-014-1066-0 | OTHER | BCC | [5 empty] | 8.1 |  | C | 1000 | 236 | 247 | 50 |  |  | 110 | 2014
70 | Al0.229 Co0.486 Cr0.4 Cu0.229 Fe0.486 Mo0.003 Ni1 Ti0.029 W0.003
71 |  | 201 | 10.1016/j.ultramic.2015.06.009 | CAST | [6 empty] | 7.7 | 231 | [8 empty] | 2015
72 |  | 201 | 10.1016/j.ultramic.2015.06.009 | ANNEAL | [6 empty] | 7.7 | 178 | [8 empty] | 2015
73 |  | 201 | 10.1016/j.ultramic.2015.06.009 | ANNEAL | [6 empty] | 7.7 | 343 | [8 empty] | 2015
74 |  | 167 | 10.1016/j.matchar.2018.06.036 | ANNEAL | [6 empty] | 7.7 | 171 | [8 empty] | 2019
75 | Al0.24 Nb1 Ti1 V1 Zr1
76 |  | 165 | 10.1016/j.actamat.2019.06.032 | OTHER | BCC+Laves |  |  |  |  | 6.34 | 6.3 |  | C | 23 | 1240 | [5 empty] | 2019
77 |  | 165 | 10.1016/j.actamat.2019.06.032 | OTHER | BCC+Laves |  |  |  |  | 6.34 | 6.3 |  | C | 1000 | 82 | [5 empty] | 2019
78 |  | 165 | 10.1016/j.actamat.2019.06.032 | OTHER | BCC+Laves |  |  |  |  | 6.34 | 6.3 |  | C | 1200 | 24 | [5 empty] | 2019
79 | Al0.242 Co0.515 Cr0.515 Cu0.242 Fe0.515 Ni1
80 |  | 201 | 10.1016/j.ultramic.2015.06.009 | ANNEAL | [6 empty] | 7.7 | 168 | [8 empty] | 2015
81 |  | 201 | 10.1016/j.ultramic.2015.06.009 | ANNEAL | [6 empty] | 7.7 | 328 | [8 empty] | 2015
82 |  | 167 | 10.1016/j.matchar.2018.06.036 | ANNEAL | [6 empty] | 7.7 | 206 | [8 empty] | 2019
83 |  | 200 | 10.1007/s11837-013-0756-3 | CAST | Other | [5 empty] | 7.7 |  | T | 25 | 357 | 459 | 9 |  |  |  | 2013
84 |  | 200 | 10.1007/s11837-013-0756-3 | ANNEAL | Other | [5 empty] | 7.7 |  | T | 25 | 365 | 365 | 0.1 |  |  |  | 2013
85 |  | 200 | 10.1007/s11837-013-0756-3 | ANNEAL | FCC+L12 | [5 empty] | 7.7 |  | T | 25 | 215 | 489 | 39 |  |  |  | 2013
86 | Al0.25 Co0.5 Cr0.5 Cu0.5 Fe0.5 Ni0.5 Ti1
87 |  | 24 | 10.2320/matertrans.47.1395 | CAST | FCC+BCC+B2+Sec. | [5 empty] | 6.5 | 696 |  | 25 | [6 empty] | 2006
88 | Al0.25 Co0.5 Cr0.5 Cu0.5 Fe0.5 Ni0.5 V1
89 |  | 25 | 10.1007/s11661-006-0081-3 | CAST | BCC | [5 empty] | 7.2 | 587 |  | 25 | [5 empty] | 171 | 2006
90 | Al0.25 Co1 Cr1 Cu0.5 Fe1 Ni1 Ti0.5
91 |  | 13 | 10.1016/j.jallcom.2008.11.059 | CAST | FCC | [5 empty] | 7.4 |  |  | 25 | [5 empty] | 192 | 2009
92 | Al0.25 Co1 Cr1 Cu0.75 Fe1 Ni1 Ti0.5
93 |  | 13 | 10.1016/j.jallcom.2008.11.059 | CAST | FCC | [5 empty] | 7.5 |  | C | 25 | 750 | 1970 |  | 39 | 103 | 189 | 2009
94 | Al0.25 Co1 Cr1 Cu1 Fe1 Mn1 Ni1 Ti1 V1
95 |  | 61 | 10.1016/j.msea.2006.11.049 | CAST | BCC | [5 empty] | 7.1 |  | C | 25 | 1465 | 2016 | 2 |  | 190 | 174 | 2007
96 | Al0.25 Co1 Cr1 Fe1 Ni1
97 |  | 54 | 10.1016/j.jallcom.2009.08.090 | ANNEAL | FCC | [5 empty] | 7.7 | 110 |  | 25 | [5 empty] | 213 | 2009
98 |  | 54 | 10.1016/j.jallcom.2009.08.090 | ANNEAL | FCC | [5 empty] | 7.7 | 113 |  | 25 | [5 empty] | 213 | 2009
99 | Al0.25 Co1 Fe1 Ni1
100 |  | 27 | 10.1016/j.jmmm.2014.07.023 | CAST | FCC | [5 empty] | 7.9 | 138 | C | 25 | 158 |  |  |  |  | 192 | 2014
101 | Al0.25 Cr0.417 Fe0.417 Ni1
102 |  | 246 | 10.1016/j.jallcom.2018.08.176 | CAST | FCC | [5 empty] | 7.3 |  | T | 25 | 441 | 757 | 45 |  |  | 196 | 2019
103 | Al0.25 Cr0.5 Fe1 Mn0.625 Ni0.375
104 |  | 151 | 10.1016/j.jallcom.2018.08.093 | CAST | B2+BCC |  |  |  | 175 |  | 7.2 |  | C | 25 | 994 | [5 empty] | 2019
105 |  | 151 | 10.1016/j.jallcom.2018.08.093 | CAST | B2+BCC | [5 empty] | 7.2 |  | C | 400 | 943 | [5 empty] | 2019
106 |  | 151 | 10.1016/j.jallcom.2018.08.093 | CAST | B2+BCC | [5 empty] | 7.2 |  | C | 600 | 359 | [5 empty] | 2019
107 | Al0.25 Cr0.5 Nb0.5 Ti1 V0.25
108 |  | 96 | 10.1016/j.matlet.2016.11.030 | ANNEAL | BCC+Laves | [5 empty] | 5.8 |  | C | 600 | 930 | [5 empty] | 2017
109 |  | 96 | 10.1016/j.matlet.2016.11.030 | ANNEAL | BCC+Laves | [5 empty] | 5.8 |  | C | 800 | 445 | [5 empty] | 2017
110 |  | 96 | 10.1016/j.matlet.2016.11.030 | ANNEAL | BCC+Laves | [5 empty] | 5.8 |  | C | 1000 | 90 | [5 empty] | 2017
111 |  | 96 | 10.1016/j.matlet.2016.11.030 | ANNEAL | BCC+Laves | [5 empty] | 5.8 |  | C | 25 | 1340 | 1700 |  |  |  |  | 2017
112 |  | 96 | 10.1016/j.matlet.2016.11.030 | CAST | BCC | [5 empty] | 5.8 |  | C | 25 | 1240 |  |  |  |  | 134 | 2017
113 | Al0.25 Mo1 Nb1 Ti1 V1
114 |  | 41 | 10.3390/e16020870 | CAST | BCC | [5 empty] | 7.1 | 460 | C | 25 | 1250 | 1500 | 13 |  |  | 161 | 2014
115 | Al0.25 Nb1 Ta1 Ti1 V1
116 |  | 42 | 10.1016/j.proeng.2012.03.043 | CAST | BCC | [5 empty] | 8.8 |  | C | 25 | 1330 |  |  |  |  | 130 | 2012
117 | Al0.25 Nb1 Ta1 Ti1 Zr1
118 |  | 77 | 10.1016/j.matdes.2017.11.033 | OTHER | BCC+B2 | [5 empty] | 8.6 |  | C | 1000 | 366 | 408 |  |  |  |  | 2018
119 |  | 77 | 10.1016/j.matdes.2017.11.033 | OTHER | BCC+B2 | [5 empty] | 8.6 |  | C | 25 | 1745 | 1830 |  |  |  |  | 2018
120 | Al0.267 Co1 Cr0.667 Fe0.667 Ni0.667 Ti0.2
121 |  | 129 | 10.5755/j01.ms.25.3.19452 | POWDER | FCC+BCC | [5 empty] | 7.3 | 515 | C | 25 | 2012 |  |  | 17.52 |  |  | 2019
122 | Al0.278 Co0.556 Cr0.556 Cu0.556 Fe0.556 Ni0.556 Ti1
123 |  | 24 | 10.2320/matertrans.47.1395 | CAST | FCC+BCC+B2+Sec. | [5 empty] | 6.6 | 667 |  | 25 | [6 empty] | 2006
124 | Al0.278 Co0.556 Cr0.556 Cu0.556 Fe0.556 Ni0.556 V1
125 |  | 25 | 10.1007/s11661-006-0081-3 | CAST | BCC | [5 empty] | 7.2 | 597 |  | 25 | [5 empty] | 172 | 2006
126 | Al0.278 Co0.694 Cr0.222 Fe0.417 Ni1 Ti0.167
127 |  | 175 | 10.1007/s11837-015-1484-7 | CAST | [6 empty] | 7.4 | 343 | [8 empty] | 2015
128 |  | 175 | 10.1007/s11837-015-1484-7 | ANNEAL | [6 empty] | 7.4 | 341 | [8 empty] | 2015
129 |  | 175 | 10.1007/s11837-015-1484-7 | ANNEAL | FCC+L12+Sec. | [5 empty] | 7.4 | 345 | T | 25 | 568 | 786 | 12 |  |  |  | 2015
130 |  | 175 | 10.1007/s11837-015-1484-7 | ANNEAL | FCC+L12+Sec. | [5 empty] | 7.4 | 345 | T | 25 | 596 | 1039 | 20 |  |  |  | 2015
131 |  | 175 | 10.1007/s11837-015-1484-7 | ANNEAL | FCC+L12+Sec. | [5 empty] | 7.4 | 345 | T | 700 | 487 | 702 | 18 |  |  |  | 2015
132 |  | 175 | 10.1007/s11837-015-1484-7 | ANNEAL | FCC+L12+Sec. | [5 empty] | 7.4 | 345 | T | 700 | 486 | 624 | 11 |  |  |  | 2015
133 |  | 220 | 10.3390/e21020169 | ANNEAL | FCC | [5 empty] | 7.4 |  | T | 23 | 520 | 696 | 49 |  |  | 185 | 2019
134 |  | 220 | 10.3390/e21020169 | ANNEAL | FCC | [5 empty] | 7.4 |  | T | 600 | 470 | 561 | 11 |  |  | 185 | 2019
135 |  | 220 | 10.3390/e21020169 | ANNEAL | FCC | [5 empty] | 7.4 |  | T | 700 | 461 | 560 | 9 |  |  | 185 | 2019
136 |  | 220 | 10.3390/e21020169 | ANNEAL | FCC | [5 empty] | 7.4 |  | T | 800 | 445 | 536 | 6 |  |  | 185 | 2019
137 |  | 220 | 10.3390/e21020169 | ANNEAL | FCC | [5 empty] | 7.4 |  | T | 900 | 219 | 312 | 8 |  |  | 185 | 2019
138 |  | 220 | 10.3390/e21020169 | ANNEAL | FCC | [5 empty] | 7.4 |  | T | 23 | 627 | 1197 | 27 |  |  | 185 | 2019
139 |  | 220 | 10.3390/e21020169 | ANNEAL | FCC | [5 empty] | 7.4 |  | T | 600 | 594 | 1006 | 12 |  |  | 185 | 2019
140 |  | 220 | 10.3390/e21020169 | ANNEAL | FCC | [5 empty] | 7.4 |  | T | 700 | 547 | 840 | 17 |  |  | 185 | 2019
141 |  | 220 | 10.3390/e21020169 | ANNEAL | FCC | [5 empty] | 7.4 |  | T | 800 | 399 | 575 | 20 |  |  | 185 | 2019
142 |  | 220 | 10.3390/e21020169 | ANNEAL | FCC | [5 empty] | 7.4 |  | T | 900 | 243 | 319 | 34 |  |  | 185 | 2019
143 | Al0.286 Cr0.343 Fe1 Mn0.657 Ni0.571
144 |  | 255 | 10.1016/j.msea.2019.05.056 | WROUGHT | FCC | [5 empty] | 7.2 |  | T | 25 | 320 | 625 | 42.2 | 42.45 |  | 195 | 2019
145 |  | 255 | 10.1016/j.msea.2019.05.056 | WROUGHT | FCC | [5 empty] | 7.2 |  | T | 25 | 1400 | 1500 | 5.83 | 7.85 |  | 195 | 2019
146 | Al0.3 Co1 Cr1 Cu1 Fe1
147 |  | 20 | 10.3166/acsm.31.633-648 |  | FCC | [5 empty] | 7.7 | 180 |  | 25 | [5 empty] | 194 | 2006
148 | Al0.3 Co1 Cr1 Fe1 Mn1 Ni1
149 |  | 136 | 10.1016/j.jallcom.2018.10.168 | CAST | FCC+BCC |  |  |  | 0.2 |  | 7.6 | 511 | C | 25 | 1836 |  |  | 4.9 |  |  | 2019
150 |  | 106 | 10.1016/j.scriptamat.2018.12.021 | POWDER | [6 empty] | 7.6 | [9 empty] | 2019
151 | Al0.3 Co1 Cr1 Fe1 Mo0.1 Ni1
152 |  | 259 | 10.1016/j.jallcom.2010.02.032 |  | FCC | [5 empty] | 7.7 | 200 | [7 empty] | 214 | 2010
153 | Al0.3 Co1 Cr1 Fe1 Ni1
154 |  | 140 | 10.1016/j.scriptamat.2018.08.048 | WROUGHT | FCC+B2+Sec. |  |  |  | 0.71 |  | 7.6 |  | T | 25 | 900 | 1074 | 25 |  |  |  | 2019
155 |  | 138 | 10.1016/j.matdes.2019.107698 | CAST | FCC | [5 empty] | 7.6 | 117 | [7 empty] | 210 | 2019
156 |  | 141 | 10.1016/j.scriptamat.2018.10.023 | WROUGHT | FCC+L12 | [5 empty] | 7.6 |  | T | 25 | 143 | 400 | 65 |  |  |  | 2019
157 |  | 141 | 10.1016/j.scriptamat.2018.10.023 | WROUGHT | FCC+L12 | [5 empty] | 7.6 |  | T | 25 | 471 | 850 | 45 |  |  |  | 2019
158 |  | 141 | 10.1016/j.scriptamat.2018.10.023 | WROUGHT | FCC+B2+Sec. | [5 empty] | 7.6 |  | T | 25 | 841 | 1050 | 35 |  |  |  | 2019
159 |  | 141 | 10.1016/j.scriptamat.2018.10.023 | WROUGHT | FCC+BCC+B2+Sec. | [5 empty] | 7.6 |  | T | 25 | 161 | 1650 | 7 |  |  |  | 2019
160 |  | 141 | 10.1016/j.scriptamat.2018.10.023 | WROUGHT | FCC+BCC+B2+Sec. | [5 empty] | 7.6 |  | T | 25 | 187 | 1850 | 5 |  |  |  | 2019
161 |  | 152 | 10.1016/j.actamat.2018.12.010 | WROUGHT | FCC+B2+Sec. | [5 empty] | 7.6 |  | T | 25 | 840 | 1039 | 32 |  |  |  | 2019
162 |  | 152 | 10.1016/j.actamat.2018.12.010 | WROUGHT | FCC | [5 empty] | 7.6 |  | T | 25 | 159 | 410 | 65 |  |  | 210 | 2019
163 |  | 213 | 10.1088/2053-1591/ab0597 | CAST | FCC | [5 empty] | 7.6 | 132 | C | 300 | [5 empty] | 210 | 2019
164 |  | 213 | 10.1088/2053-1591/ab0597 | CAST | FCC | [5 empty] | 7.6 | 147 | C | 340 | [5 empty] | 210 | 2019
165 |  | 213 | 10.1088/2053-1591/ab0597 | CAST | FCC | [5 empty] | 7.6 | 165 | C | 430 | [5 empty] | 210 | 2019
166 |  | 259 | 10.1016/j.jallcom.2010.02.032 |  | FCC | [5 empty] | 7.6 | 160 | [7 empty] | 210 | 2010
167 | Al0.3 Cr0.5 Cu0.5 Fe0.5 Ni1
168 |  | 33 | 10.1063/1.3587228 |  | FCC | [5 empty] | 7.5 |  |  | 25 | [5 empty] | 185 | 2011
169 | Al0.3 Hf1 Nb1 Ta1 Ti1 Zr1
170 |  | 40 | 10.1016/j.jallcom.2014.11.064 | CAST | BCC |  |  |  | 105 |  | 9.5 | 353 | C | 25 | 1188 |  | 50 |  | 63 | 105 | 2015
171 | Al0.304 Co1 Cr1 Fe1 Ni1
172 |  | 183 | 10.1016/j.matlet.2017.04.072 |  | FCC+B2 |  |  |  | 0.7 |  | 7.6 |  | T | 25 | 860 | 1050 | 48 |  |  |  | 2017
173 |  | 183 | 10.1016/j.matlet.2017.04.072 |  | FCC+B2 |  |  |  | 2.7 |  | 7.6 |  | T | 25 | 690 | 930 | 51 |  |  |  | 2017
174 |  | 183 | 10.1016/j.matlet.2017.04.072 |  | FCC+B2 |  |  |  | 3.8 |  | 7.6 |  | T | 25 | 550 | 800 | 64 |  |  |  | 2017
175 |  | 183 | 10.1016/j.matlet.2017.04.072 |  | FCC |  |  |  | 53 |  | 7.6 |  | T | 25 | 260 | 620 | 87 |  |  | 210 | 2017
176 |  | 183 | 10.1016/j.matlet.2017.04.072 | WROUGHT | FCC+BCC | [5 empty] | 7.6 | [9 empty] | 2017
177 |  | 179 | 10.1016/j.scriptamat.2016.06.019 | WROUGHT | FCC | [5 empty] | 7.6 | [8 empty] | 210 | 2016
178 |  | 179 | 10.1016/j.scriptamat.2016.06.019 | WROUGHT | FCC+L12 | [5 empty] | 7.6 | [9 empty] | 2016
179 |  | 179 | 10.1016/j.scriptamat.2016.06.019 | WROUGHT | FCC+L12 | [5 empty] | 7.6 | [9 empty] | 2016
180 |  | 178 | 10.1016/j.matdes.2017.02.072 | WROUGHT | FCC |  |  |  | 144 |  | 7.6 |  | T | 25 | 159 | 410 | 65 |  |  | 210 | 2017
181 |  | 178 | 10.1016/j.matdes.2017.02.072 | WROUGHT | FCC+B2 |  |  |  | 144 |  | 7.6 |  | T | 25 | 215 | 520 | 43 |  |  |  | 2017
182 |  | 178 | 10.1016/j.matdes.2017.02.072 | WROUGHT | FCC+L12 |  |  |  | 144 |  | 7.6 |  | T | 25 | 285 | 540 | 55 |  |  |  | 2017
183 |  | 178 | 10.1016/j.matdes.2017.02.072 | WROUGHT | FCC |  |  |  | 23 |  | 7.6 |  | T | 25 | 263 | 589 | 60 |  |  | 210 | 2017
184 |  | 178 | 10.1016/j.matdes.2017.02.072 | WROUGHT | FCC+L12+B2 |  |  |  | 23 |  | 7.6 |  | T | 25 | 490 | 840 | 45 |  |  |  | 2017
185 |  | 184 | 10.1016/j.actamat.2017.03.066 | ANNEAL | FCC+BCC | [5 empty] | 7.6 | [9 empty] | 2017
186 |  | 185 | 10.1016/j.jallcom.2008.12.088 | CAST | FCC+L12 | [5 empty] | 7.6 |  | T | 25 | 175 | 335 | 58 |  |  |  | 2009
187 |  | 185 | 10.1016/j.jallcom.2008.12.088 | ANNEAL | FCC+L12 | [5 empty] | 7.6 |  | T | 25 | 305 | 525 | 44 |  |  |  | 2009
188 |  | 185 | 10.1016/j.jallcom.2008.12.088 | ANNEAL | FCC+B2 | [5 empty] | 7.6 |  | T | 25 | 280 | 570 | 44 |  |  |  | 2009
189 |  | 186 | 10.1016/j.jallcom.2013.11.084 | ANNEAL | FCC | [5 empty] | 7.6 | [8 empty] | 210 | 2014
190 |  | 186 | 10.1016/j.jallcom.2013.11.084 | ANNEAL | FCC | [5 empty] | 7.6 | [8 empty] | 210 | 2014
191 |  | 187 | 10.1016/j.matdes.2016.05.079 | ANNEAL | FCC+B2 | [5 empty] | 7.6 | [9 empty] | 2016
192 |  | 170 | 10.1016/j.msea.2015.02.072 | CAST | FCC | [5 empty] | 7.6 |  | C | 25 |  |  | 25 |  |  | 210 | 2015
193 | Al0.304 Cr0.435 Fe0.435 Ni1
194 |  | 246 | 10.1016/j.jallcom.2018.08.176 | CAST | FCC+BCC+B2 | [5 empty] | 7.2 |  | T | 25 | 461 | 835 | 30 |  |  |  | 2019
195 | Al0.312 Ca0.021 Li0.792 Mg1 Si0.021
196 |  | 103 | 10.3390/ma12071136 | CAST | [5 empty] | 1.52 | 1.4 |  | C | 25 | 360 |  | 9 |  |  |  | 2019
197 | Al0.312 Co0.625 Cr0.625 Cu0.625 Fe0.625 Ni0.625 Ti1
198 |  | 24 | 10.2320/matertrans.47.1395 | CAST | FCC+BCC+B2+Sec. | [5 empty] | 6.7 | 657 |  | 25 | [6 empty] | 2006
199 | Al0.312 Co0.625 Cr0.625 Cu0.625 Fe0.625 Ni0.625 V1
200 |  | 25 | 10.1007/s11661-006-0081-3 | CAST | BCC | [5 empty] | 7.2 | 594 |  | 25 | [5 empty] | 174 | 2006
201 | Al0.333 Ca0.011 Li0.844 Mg1 Si0.033
202 |  | 103 | 10.3390/ma12071136 | CAST | [5 empty] | 1.5 | 1.4 |  | C | 25 | 342 |  | 44 |  |  |  | 2019
203 | Al0.333 Ca0.011 Li0.867 Mg1 Si0.011
204 |  | 103 | 10.3390/ma12071136 | CAST | [5 empty] | 1.46 | 1.4 |  | C | 25 | 300 |  | 63 |  |  |  | 2019
205 | Al0.333 Co0.333 Cu0.333 Fe0.333 Ni1
206 |  | 264 | 10.1016/j.jmst.2018.12.014 | CAST | FCC | [5 empty] | 7.5 | 279.6 | C | 25 | 268 |  |  |  |  | 167 | 2019
207 | Al0.333 Cr0.667 Fe1 Mn0.667 Ni0.333
208 |  | 18 | 10.1016/j.msea.2010.05.052 | CAST | BCC | [5 empty] | 7 | 396 |  | 25 | [5 empty] | 201 | 2010
209 | Al0.333 Nb0.667 Ta0.533 Ti1 V0.133 Zr0.667
210 |  | 39 | 10.1007/s11837-014-1066-0 | OTHER | BCC |  |  |  | 100 |  | 7.6 | 530 | C | 25 | 2035 | 2105 | 5 |  |  | 109 | 2014
211 |  | 39 | 10.1007/s11837-014-1066-0 | OTHER | BCC | [5 empty] | 7.6 |  | C | 800 | 796 | 851 | 50 |  |  | 109 | 2014
212 |  | 39 | 10.1007/s11837-014-1066-0 | OTHER | BCC | [5 empty] | 7.6 |  | C | 1000 | 220 | 225 | 50 |  |  | 109 | 2014
213 | Al0.343 Co0.514 Cr0.514 Fe1 Ni0.514
214 |  | 195 | 10.1016/j.scriptamat.2016.04.014 | CAST | BCC+B2 | [5 empty] | 7.2 |  | T | 25 | 866 | 1223 | 7.9 |  |  |  | 2016
215 |  | 195 | 10.1016/j.scriptamat.2016.04.014 | CAST | [6 empty] | 7.2 |  | T | 650 | 400 | 468 | 6.3 |  |  |  | 2016
216 |  | 195 | 10.1016/j.scriptamat.2016.04.014 | CAST | [6 empty] | 7.2 |  | T | 700 | 220 | 340 | 5.4 |  |  |  | 2016
217 |  | 195 | 10.1016/j.scriptamat.2016.04.014 | CAST | [6 empty] | 7.2 |  | C | 25 | 1166 |  | 30.2 |  |  |  | 2016
218 | Al0.35 Cr0.5 Fe1 Mn0.625 Ni0.375
219 |  | 151 | 10.1016/j.jallcom.2018.08.093 | CAST | B2+BCC |  |  |  | 175 |  | 6.9 |  | C | 25 | 942 | [5 empty] | 2019
220 |  | 151 | 10.1016/j.jallcom.2018.08.093 | CAST | B2+BCC | [5 empty] | 6.9 |  | C | 400 | 833 | [5 empty] | 2019
221 |  | 151 | 10.1016/j.jallcom.2018.08.093 | CAST | B2+BCC | [5 empty] | 6.9 |  | C | 600 | 326 | [5 empty] | 2019
222 | Al0.357 Co0.714 Cr0.714 Cu0.714 Fe0.714 Ni0.714 Ti1
223 |  | 24 | 10.2320/matertrans.47.1395 | CAST | FCC+BCC+B2+Sec. | [5 empty] | 6.8 | 664 |  | 25 | [6 empty] | 2006
224 | Al0.357 Co0.714 Cr0.714 Cu0.714 Fe0.714 Ni0.714 V1
225 |  | 25 | 10.1007/s11661-006-0081-3 | CAST | BCC | [5 empty] | 7.3 | 577 |  | 25 | [5 empty] | 175 | 2006
226 | Al0.364 Cr0.455 Fe0.455 Ni1
227 |  | 246 | 10.1016/j.jallcom.2018.08.176 | CAST | FCC+BCC+B2 | [5 empty] | 7 |  | T | 25 | 479 | 956 | 12.7 |  |  |  | 2019
228 | Al0.375 Co1 Cr1 Fe1 Ni1
229 |  | 54 | 10.1016/j.jallcom.2009.08.090 | ANNEAL | FCC | [5 empty] | 7.5 | 131 |  | 25 | [5 empty] | 207 | 2009
230 |  | 54 | 10.1016/j.jallcom.2009.08.090 | ANNEAL | FCC | [5 empty] | 7.5 | 196 |  | 25 | [5 empty] | 207 | 2009
231 | Al0.38 Co1 Cr1 Fe1 Mn1 Ni1
232 |  | 16 | 10.1016/j.actamat.2013.09.037 | CAST | FCC | [5 empty] | 7.5 | 182 | T | 25 | 244 |  | 45 |  |  | 205 | 2014
233 | Al0.4 Cr0.5 Cu0.5 Fe0.5 Ni1
234 |  | 33 | 10.1063/1.3587228 |  | FCC | [5 empty] | 7.3 |  |  | 25 | [5 empty] | 179 | 2011
235 | Al0.4 Hf0.6 Nb1 Ta1 Ti1 Zr1
236 |  | 39 | 10.1007/s11837-014-1066-0 | OTHER | BCC |  |  |  | 140 |  | 9.1 | 500 | C | 25 | 1841 | 2269 | 10 |  |  | 107 | 2014
237 |  | 39 | 10.1007/s11837-014-1066-0 | OTHER | BCC | [5 empty] | 9.1 |  | C | 800 | 796 | 834 | 50 |  |  | 107 | 2014
238 |  | 39 | 10.1007/s11837-014-1066-0 | OTHER | BCC | [5 empty] | 9.1 |  | C | 1000 | 298 | 455 | 50 |  |  | 107 | 2014
239 |  | 165 | 10.1016/j.actamat.2019.06.032 | OTHER | BCC |  |  |  |  | 9.08 | 9.1 |  | C | 23 | 1841 |  |  |  |  | 107 | 2019
240 |  | 165 | 10.1016/j.actamat.2019.06.032 | OTHER | BCC |  |  |  |  | 9.08 | 9.1 |  | C | 1000 | 298 |  |  |  |  | 107 | 2019
241 |  | 165 | 10.1016/j.actamat.2019.06.032 | OTHER | BCC |  |  |  |  | 9.08 | 9.1 |  | C | 1200 | 89 |  |  |  |  | 107 | 2019
242 | Al0.417 Co0.833 Cr0.833 Cu0.833 Fe0.833 Ni0.833 Ti1
243 |  | 24 | 10.2320/matertrans.47.1395 | CAST | FCC+BCC+Sec. | [5 empty] | 6.9 | 646 |  | 25 | [6 empty] | 2006
244 | Al0.417 Co0.833 Cr0.833 Cu0.833 Fe0.833 Ni0.833 V1
245 |  | 25 | 10.1007/s11661-006-0081-3 | CAST | BCC | [5 empty] | 7.3 | 579 |  | 25 | [5 empty] | 177 | 2006
246 | Al0.429 Ca0.286 Li1 Mg1 Si0.143
247 |  | 103 | 10.3390/ma12071136 | CAST | [5 empty] | 1.57 | 1.4 |  | C | 25 | 418 |  | 13 |  |  |  | 2019
248 | Al0.429 Cr0.476 Fe0.476 Ni1
249 |  | 246 | 10.1016/j.jallcom.2018.08.176 | CAST | FCC+BCC+B2 | [5 empty] | 6.9 |  | T | 25 | 610 | 1173 | 9.1 |  |  |  | 2019
250 | Al0.43 Co1 Cr1 Fe1 Mn1 Ni1
251 |  | 16 | 10.1016/j.actamat.2013.09.037 | CAST | FCC+BCC | [5 empty] | 7.4 | 183 | T | 25 | 285 |  | 35 |  |  |  | 2014
252 | Al0.451 Co0.451 Cr0.451 Fe0.451 Ni1
253 |  | 192 | 10.1016/j.actamat.2016.11.016 |  | L12+B2 | [5 empty] | 7.1 |  | T | 25 | 545 | 1110 | 20 |  |  |  | 2017
254 |  | 192 | 10.1016/j.actamat.2016.11.016 | [7 empty] | 7.1 |  | T | -70 | 570 | 1143 | 18 |  |  |  | 2017
255 |  | 192 | 10.1016/j.actamat.2016.11.016 | [7 empty] | 7.1 |  | T | -192 | 700 | 1000 | 9 |  |  |  | 2017
256 |  | 192 | 10.1016/j.actamat.2016.11.016 | CAST | FCC+B2 | [5 empty] | 7.1 |  | T | 25 | 545 | 1110 | 20 |  |  |  | 2017
257 | Al0.465 Co0.465 Cr0.465 Fe0.465 Ni1
258 |  | 192 | 10.1016/j.actamat.2016.11.016 |  | L12+B2 | [5 empty] | 7.1 |  | T | 25 | 545 | 1050 | 16.5 |  |  |  | 2017
259 |  | 192 | 10.1016/j.actamat.2016.11.016 | [7 empty] | 7.1 |  | T | -70 | 595 | 1168 | 15.8 |  |  |  | 2017
260 |  | 192 | 10.1016/j.actamat.2016.11.016 | [7 empty] | 7.1 |  | T | -192 | 700 | 1000 | 7 |  |  |  | 2017
261 |  | 192 | 10.1016/j.actamat.2016.11.016 | CAST | FCC+B2 | [5 empty] | 7.1 |  | T | 25 | 545 | 1050 | 16.5 |  |  |  | 2017
262 | Al0.476 Co0.476 Cr0.476 Fe0.476 Ni1
263 |  | 105 | 10.1038/s41467-019-08460-2 | WROUGHT | FCC+B2 | [5 empty] | 7.1 |  | T | 25 | 1263 |  | 21.4 |  |  |  | 2019
264 |  | 105 | 10.1038/s41467-019-08460-2 | WROUGHT | FCC+B2 | [5 empty] | 7.1 |  | T | 25 | 1154 |  | 25 |  |  |  | 2019
265 |  | 105 | 10.1038/s41467-019-08460-2 | WROUGHT | FCC+B2 | [5 empty] | 7.1 |  | T | 25 | 1490 |  | 16 |  |  |  | 2019
266 | Al0.49 Co1 Cr1 Fe1 Mn1 Ni1
267 |  | 16 | 10.1016/j.actamat.2013.09.037 | CAST | FCC+BCC | [5 empty] | 7.4 | 220 | T | 25 | 331 |  | 29 |  |  |  | 2014
268 | Al0.5 B0.2 Co1 Cr1 Cu1 Fe1 Ni1
269 |  | 23 | 10.1149/1.2744133 | CAST | [6 empty] | 7.5 | 415 |  | 25 | [6 empty] | 2007
270 | Al0.5 B0.6 Co1 Cr1 Cu1 Fe1 Ni1
271 |  | 23 | 10.1149/1.2744133 | CAST | [6 empty] | 7.3 | 505 |  | 25 | [6 empty] | 2007
272 | Al0.5 B1 Co1 Cr1 Cu1 Fe1 Ni1
273 |  | 23 | 10.1149/1.2744133 | CAST | [6 empty] | 7.1 | 736 |  | 25 | [6 empty] | 2007
274 | Al0.5 Co0.5 Cr0.5 Fe0.5 Mo0.25 Ni1
275 |  | 11 | 10.1016/j.intermet.2012.09.008 | CAST | FCC+B2+Sec. | [5 empty] | 7.3 | 395 |  | 25 | [6 empty] | 2013
276 | Al0.5 Co0.5 Cr0.5 Fe1 Mo0.25 Ni0.5
277 |  | 10 | 10.1016/j.wear.2009.10.013 | CAST | BCC+Sec. | [5 empty] | 7.2 | 639 |  | 25 | [6 empty] | 2010
278 | Al0.5 Co0.5 Cu0.5 Fe0.5 Ni1
279 |  | 264 | 10.1016/j.jmst.2018.12.014 | CAST | FCC+BCC+B2 | [5 empty] | 7.3 | 299.2 | C | 25 | 544 | [5 empty] | 2019
280 | Al0.5 Co1 Cr0.5 Fe0.5 Mo0.25 Ni0.5
281 |  | 9 | 10.1002/adem.200900171 | CAST | FCC+BCC+Sec. |  |  |  | 200 |  | 7.3 | 586 |  | 25 | [6 empty] | 2010
282 | Al0.5 Co1 Cr1 Cu0.5 Fe1 Ni1 Ti0.5
283 |  | 13 | 10.1016/j.jallcom.2008.11.059 | CAST | FCC+BCC | [5 empty] | 7.1 |  | C | 25 | 1580 | 2389 |  | 17 | 161 |  | 2009
284 | Al0.5 Co1 Cr1 Cu1 Fe1
285 |  | 20 | 10.3166/acsm.31.633-648 |  | FCC | [5 empty] | 7.4 | 207 |  | 25 | [5 empty] | 187 | 2006
286 | Al0.5 Co1 Cr1 Cu1 Fe1 Ni1
287 |  | 23 | 10.1149/1.2744133 | CAST | [6 empty] | 7.6 | 300 |  | 25 | [6 empty] | 2007
288 |  | 24 | 10.2320/matertrans.47.1395 | CAST | FCC | [5 empty] | 7.6 | 225 |  | 25 | [5 empty] | 189 | 2006
289 |  | 25 | 10.1007/s11661-006-0081-3 | CAST | FCC | [5 empty] | 7.6 | 215 |  | 25 | [5 empty] | 189 | 2006
290 |  | 64 | 10.1007/s11661-005-0218-9 | CAST | FCC | [5 empty] | 7.6 |  | C | 1000 | 150 |  |  |  |  | 189 | 2005
291 |  | 64 | 10.1007/s11661-005-0218-9 | CAST | FCC | [5 empty] | 7.6 |  | C | 25 | 388 |  |  |  |  | 189 | 2005
292 |  | 64 | 10.1007/s11661-005-0218-9 | CAST | FCC | [5 empty] | 7.6 |  | C | 300 | 411 |  |  |  |  | 189 | 2005
293 |  | 64 | 10.1007/s11661-005-0218-9 | CAST | FCC | [5 empty] | 7.6 |  | C | 500 | 421 |  |  |  |  | 189 | 2005
294 |  | 64 | 10.1007/s11661-005-0218-9 | CAST | FCC | [5 empty] | 7.6 |  | C | 700 | 426 |  |  |  |  | 189 | 2005
295 |  | 64 | 10.1007/s11661-005-0218-9 | CAST | FCC | [5 empty] | 7.6 |  | C | 900 | 230 |  |  |  |  | 189 | 2005
296 |  | 64 | 10.1007/s11661-005-0218-9 | CAST | FCC | [5 empty] | 7.6 |  | C | 1100 | 80 |  |  |  |  | 189 | 2005
297 |  | 172 | 10.1016/j.actamat.2015.07.004 | WROUGHT | Other | [5 empty] | 7.6 |  | T | 25 | 1284 | 1344 | 7.6 |  |  |  | 2015
298 |  | 173 | 10.1016/j.jallcom.2009.10.088 | WROUGHT | FCC | [5 empty] | 7.6 |  | T | 25 | 1290 | 1400 | 5 |  |  | 189 | 2010
299 |  | 173 | 10.1016/j.jallcom.2009.10.088 | WROUGHT | Other | [5 empty] | 7.6 |  | T | 25 | 650 | 790 | 27 |  |  |  | 2010
300 |  | 173 | 10.1016/j.jallcom.2009.10.088 | WROUGHT | FCC | [5 empty] | 7.6 |  | T | 700 | 180 | 185 | 5 |  |  | 189 | 2010
301 |  | 173 | 10.1016/j.jallcom.2009.10.088 | WROUGHT | Other | [5 empty] | 7.6 |  | T | 700 | 160 | 180 | 12 |  |  |  | 2010
302 |  | 149 | 10.1016/j.vacuum.2018.12.009 | CAST | FCC | [5 empty] | 7.6 | 160 | [7 empty] | 189 | 2019
303 | Al0.5 Co1 Cr1 Cu1 Fe1 Ni1 Ti0.2
304 |  | 24 | 10.2320/matertrans.47.1395 | CAST | FCC | [5 empty] | 7.5 | 272 |  | 25 | [5 empty] | 185 | 2006
305 | Al0.5 Co1 Cr1 Cu1 Fe1 Ni1 Ti0.4
306 |  | 24 | 10.2320/matertrans.47.1395 | CAST | FCC | [5 empty] | 7.3 | 321 |  | 25 | [5 empty] | 182 | 2006
307 | Al0.5 Co1 Cr1 Cu1 Fe1 Ni1 Ti0.6
308 |  | 24 | 10.2320/matertrans.47.1395 | CAST | FCC+BCC | [5 empty] | 7.2 | 458 |  | 25 | [6 empty] | 2006
309 | Al0.5 Co1 Cr1 Cu1 Fe1 Ni1 Ti0.8
310 |  | 24 | 10.2320/matertrans.47.1395 | CAST | FCC+BCC+Sec. | [5 empty] | 7.1 | 590 |  | 25 | [6 empty] | 2006
311 | Al0.5 Co1 Cr1 Cu1 Fe1 Ni1 Ti1
312 |  | 24 | 10.2320/matertrans.47.1395 | CAST | FCC+BCC+Sec. | [5 empty] | 7 | 636 |  | 25 | [6 empty] | 2006
313 | Al0.5 Co1 Cr1 Cu1 Fe1 Ni1 V0.2
314 |  | 25 | 10.1007/s11661-006-0081-3 | CAST | FCC | [5 empty] | 7.6 | 204 |  | 25 | [5 empty] | 186 | 2006
315 | Al0.5 Co1 Cr1 Cu1 Fe1 Ni1 V0.4
316 |  | 25 | 10.1007/s11661-006-0081-3 | CAST | FCC+BCC | [5 empty] | 7.5 | 231 |  | 25 | [6 empty] | 2006
317 | Al0.5 Co1 Cr1 Cu1 Fe1 Ni1 V0.6
318 |  | 25 | 10.1007/s11661-006-0081-3 | CAST | FCC+BCC+Sec. | [5 empty] | 7.5 | 328 |  | 25 | [6 empty] | 2006
319 | Al0.5 Co1 Cr1 Cu1 Fe1 Ni1 V0.8
320 |  | 25 | 10.1007/s11661-006-0081-3 | CAST | FCC+BCC+Sec. | [5 empty] | 7.4 | 447 |  | 25 | [6 empty] | 2006
321 | Al0.5 Co1 Cr1 Cu1 Fe1 Ni1 V1
322 |  | 25 | 10.1007/s11661-006-0081-3 | CAST | FCC+BCC+Sec. | [5 empty] | 7.4 | 639 |  | 25 | [6 empty] | 2006
323 | Al0.5 Co1 Cr1 Fe1 Mn1 Ni1
324 |  | 136 | 10.1016/j.jallcom.2018.10.168 | CAST | FCC+BCC | [5 empty] | 7.4 | 553 | C | 25 | 1932 |  |  | 3.8 |  |  | 2019
325 |  | 258 | 10.4028/www.scientific.net/MSF.846.13 | [7 empty] | 7.4 | [9 empty] | 2016
326 | Al0.5 Co1 Cr1 Fe1 Mn1 Ni1 Ta0.2
327 |  | 258 | 10.4028/www.scientific.net/MSF.846.13 |  | FCC+BCC+Sec. | [5 empty] | 7.8 | 385 | [8 empty] | 2016
328 | Al0.5 Co1 Cr1 Fe1 Mn1 Ni1 Ta0.4
329 |  | 258 | 10.4028/www.scientific.net/MSF.846.13 |  | FCC+BCC+Sec. | [5 empty] | 8.3 | 486 | [8 empty] | 2016
330 | Al0.5 Co1 Cr1 Fe1 Mo0.5 Ni1
331 |  | 63 | 10.1007/s11837-013-0753-6 | CAST | FCC+Sec. | [5 empty] | 7.7 | 425 |  | 25 | [6 empty] | 2013
332 | Al0.5 Co1 Cr1 Fe1 Ni1
333 |  | 54 | 10.1016/j.jallcom.2009.08.090 | ANNEAL | FCC+BCC | [5 empty] | 7.3 | 159 |  | 25 | [6 empty] | 2009
334 |  | 54 | 10.1016/j.jallcom.2009.08.090 | ANNEAL | FCC+BCC | [5 empty] | 7.3 | 209 |  | 25 | [6 empty] | 2009
335 |  | 256 | 10.1016/j.intermet.2012.03.005 |  | FCC+BCC | [5 empty] | 7.3 | 250 | [8 empty] | 2012
336 | Al0.5 Co1 Cr1 Fe1 Ni1 Ti0.5
337 |  | 226 | 10.1016/j.jallcom.2018.01.247 | [7 empty] | 6.9 |  | C | 25 | 1100 |  | 27.5 |  |  |  | 2018
338 |  | 257 | 10.1016/j.msea.2013.12.096 |  | FCC+BCC | [5 empty] | 6.9 | 640 | [8 empty] | 2014
339 | Al0.5 Co1 Cr1 Fe1 Ni1 Ti1
340 |  | 66 | 10.1016/j.msea.2008.12.053 | CAST | BCC+Laves | [5 empty] | 6.6 |  | C | 25 |  | 1600 |  | 10 | 107 |  | 2009
341 | Al0.5 Co1 Fe1 Ni1
342 |  | 27 | 10.1016/j.jmmm.2014.07.023 | CAST | FCC+BCC | [5 empty] | 7.4 | 212 | C | 25 | 346 | [5 empty] | 2014
343 | Al0.5 Co1 Fe1 Ni1 Ti0.5
344 |  | 257 | 10.1016/j.msea.2013.12.096 |  | FCC | [5 empty] | 6.9 | 733 | [7 empty] | 169 | 2014
345 | Al0.5 Cr0.5 Cu0.5 Fe0.5 Ni1
346 |  | 33 | 10.1063/1.3587228 |  | FCC+BCC | [5 empty] | 7.1 |  |  | 25 | [6 empty] | 2011
347 | Al0.5 Cr0.5 Fe0.5 Ni1
348 |  | 246 | 10.1016/j.jallcom.2018.08.176 | CAST | FCC+BCC+B2 | [5 empty] | 6.7 |  | T | 25 | 774 | 1357 | 6.4 |  |  |  | 2019
349 | Al0.5 Cr0.5 Fe1 Ni1
350 |  | 191 | 10.1016/j.matlet.2016.01.096 | CAST | BCC+B2 | [5 empty] | 6.9 |  | C | 25 |  |  | 17 |  |  |  | 2016
351 | Al0.5 Cr1 Cu1 Fe1 Ni1
352 |  | 126 | 10.1007/s11665-018-3822-8 | CAST | FCC | [5 empty] | 7.4 | 226 | [7 empty] | 185 | 2018
353 |  | 126 | 10.1007/s11665-018-3822-8 | WROUGHT | FCC | [5 empty] | 7.4 | 287 | [7 empty] | 185 | 2018
354 | Al0.5 Cr1 Fe1 Mn1 Ni1
355 |  | 99 | 10.1016/j.msea.2019.04.104 | CAST | BCC+B2 | [5 empty] | 7.1 | 353 | C | 25 | 1091 |  | 50 |  |  |  | 2019
356 | Al0.5 Hf1 Nb1 Ta1 Ti1 Zr1
357 |  | 40 | 10.1016/j.jallcom.2014.11.064 | CAST | BCC |  |  |  | 86 |  | 9.3 | 396 | C | 25 | 1302 |  | 46 |  | 97 | 104 | 2015
358 | Al0.5 Mo0.5 Nb1 Ta0.5 Ti1 Zr1
359 |  | 77 | 10.1016/j.matdes.2017.11.033 | OTHER | BCC+B2 | [5 empty] | 7.6 |  | C | 1000 | 579 | 646 |  |  |  |  | 2018
360 |  | 77 | 10.1016/j.matdes.2017.11.033 | OTHER | BCC+B2 | [5 empty] | 7.6 |  | C | 25 | 2350 | 2460 |  |  |  |  | 2018
361 | Al0.5 Mo1 Nb1 Ti1 V1
362 |  | 41 | 10.3390/e16020870 | CAST | BCC | [5 empty] | 6.8 | 487 | C | 25 | 1625 | 1800 | 11 |  |  | 156 | 2014
363 | Al0.5 Nb1 Ta0.5 Ti1 Zr1
364 |  | 251 | 10.1016/j.matlet.2019.03.075 | WROUGHT | BCC+HCP | [5 empty] | 7.3 |  | C | 25 | 1500 |  | 6 |  |  |  | 2019
365 |  | 251 | 10.1016/j.matlet.2019.03.075 | POWDER | BCC | [5 empty] | 7.3 | [8 empty] | 102 | 2019
366 |  | 251 | 10.1016/j.matlet.2019.03.075 | WROUGHT | BCC+HCP | [5 empty] | 7.3 |  | C | 25 | 1200 |  | 8 |  |  |  | 2019
367 |  | 251 | 10.1016/j.matlet.2019.03.075 | WROUGHT | BCC+HCP | [5 empty] | 7.3 |  | C | 25 | 2100 |  | 12 |  |  |  | 2019
368 |  | 251 | 10.1016/j.matlet.2019.03.075 | WROUGHT | BCC+HCP | [5 empty] | 7.3 |  | C | 25 | 1740 |  | 20 |  |  |  | 2019
369 |  | 251 | 10.1016/j.matlet.2019.03.075 | WROUGHT | BCC+HCP | [5 empty] | 7.3 |  | C | 25 | 1630 |  | 12 |  |  |  | 2019
370 | Al0.5 Nb1 Ta1 Ti1 V1
371 |  | 42 | 10.1016/j.proeng.2012.03.043 | CAST | BCC | [5 empty] | 8.5 |  | C | 25 | 1014 |  |  |  |  | 127 | 2012
372 | Al0.511 Co0.511 Cr0.511 Fe0.511 Ni1
373 |  | 192 | 10.1016/j.actamat.2016.11.016 |  | L12+B2 | [5 empty] | 7 |  | T | 25 | 545 | 1030 | 16.5 |  |  |  | 2017
374 |  | 192 | 10.1016/j.actamat.2016.11.016 | [7 empty] | 7 |  | T | -70 | 580 | 1034 | 10.5 |  |  |  | 2017
375 |  | 192 | 10.1016/j.actamat.2016.11.016 | [7 empty] | 7 |  | T | -192 | 700 | 1000 | 4 |  |  |  | 2017
376 |  | 192 | 10.1016/j.actamat.2016.11.016 | CAST | FCC+B2 | [5 empty] | 7 |  | T | 25 | 545 | 1030 | 16.5 |  |  |  | 2017
377 | Al0.515 Cr0.515 Cu0.515 Fe0.515 Ni1
378 |  | 169 | 10.1016/j.msea.2015.09.089 | CAST | FCC+BCC+B2 | [5 empty] | 7.1 |  | C | 25 |  |  | 30 |  |  |  | 2016
379 | Al0.515 Cr0.515 Fe1 Ni1
380 |  | 191 | 10.1016/j.matlet.2016.01.096 | CAST | FCC+BCC+B2 | [5 empty] | 6.9 |  | T | 25 | 796 | 1437 | 15.7 |  |  |  | 2016
381 | Al0.544 C0.001 Co0.69 Fe1 Ni0.69
382 |  | 153 | 10.1016/j.scriptamat.2018.09.008 | CAST | B2+L12 |  |  | 11067 |  |  | 7 |  | C | 25 | 1202 |  | 32.6 |  |  |  | 2019
383 | Al0.545 Cr0.545 Fe0.515 Ni1 Ti0.273
384 |  | 182 | 10.1016/j.jmst.2014.09.011 | CAST | BCC+B2+L12 | [5 empty] | 6.4 |  | C | 25 |  |  | 16.3 |  |  |  | 2015
385 |  | 182 | 10.1016/j.jmst.2014.09.011 | ANNEAL | BCC+B2+L12 | [5 empty] | 6.4 |  | C | 25 |  |  | 19.8 |  |  |  | 2015
386 | Al0.55 Co1 Cr1 Fe1 Mn1 Ni1 Ta0.6
387 |  | 258 | 10.4028/www.scientific.net/MSF.846.13 |  | FCC+BCC+Sec. | [5 empty] | 8.6 | 570 | [8 empty] | 2016
388 | Al0.56 Co1 Cr1 Fe1 Mn1 Ni1
389 |  | 16 | 10.1016/j.actamat.2013.09.037 | CAST | FCC+BCC | [5 empty] | 7.3 | 278 | T | 25 | 526 |  | 16 |  |  |  | 2014
390 | Al0.562 Co0.938 Cr0.312 Fe0.312 Ni1
391 |  | 114 | 10.1007/s00339-019-2506-z | CAST | FCC+BCC | [5 empty] | 7.1 | 305.4 | C | 25 | 1129.4 |  | 16.7 |  |  |  | 2019
392 | Al0.569 Ca0.143 Li0.857 Mg1 Si0.286 Y0.003
393 |  | 103 | 10.3390/ma12071136 | CAST | [5 empty] | 1.7 | 1.6 |  | C | 25 | 556 |  | 3 |  |  |  | 2019
394 | Al0.581 Co0.968 Cr0.323 Fe0.323 Mo0.032 Ni1
395 |  | 114 | 10.1007/s00339-019-2506-z | CAST | FCC+BCC | [5 empty] | 7.1 | 357.3 | C | 25 | 1159.7 |  | 18.2 |  |  |  | 2019
396 | Al0.6 Co1 Cr0.333 Fe0.333 Mo0.067 Ni1
397 |  | 114 | 10.1007/s00339-019-2506-z | CAST | FCC+BCC | [5 empty] | 7.1 | 362.6 | C | 25 | 1250.8 |  | 14.7 |  |  |  | 2019
398 | Al0.6 Co1 Cr0.333 Fe0.333 Mo0.1 Ni0.967
399 |  | 114 | 10.1007/s00339-019-2506-z | CAST | FCC+BCC | [5 empty] | 7.2 | 359.7 | C | 25 | 1198.3 |  | 14.5 |  |  |  | 2019
400 | Al0.6 Co1 Cr1 Fe1 Ni1
401 |  | 138 | 10.1016/j.matdes.2019.107698 | CAST | FCC+BCC+B2 | [5 empty] | 7.2 | 228 | [8 empty] | 2019
402 | Al0.6 Cr0.5 Cu0.5 Fe0.5 Ni1
403 |  | 33 | 10.1063/1.3587228 |  | FCC+BCC | [5 empty] | 6.9 |  |  | 25 | [6 empty] | 2011
404 | Al0.6 Cr1 Fe1 Mn1 Ni1
405 |  | 99 | 10.1016/j.msea.2019.04.104 | CAST | BCC+B2 | [5 empty] | 6.9 | 361 | C | 25 | 1130 |  | 53 |  |  |  | 2019
406 | Al0.6 Mo1 Ta1 Ti1 V1
407 |  | 86 | 10.4028/www.scientific.net/MSF.898.638 | CAST | BCC | [5 empty] | 8.7 |  | C | 25 | 962 | 1033 |  |  |  | 173 | 2017
408 | Al0.62 Co1 Cr1 Fe1 Mn1 Ni1
409 |  | 16 | 10.1016/j.actamat.2013.09.037 | CAST | FCC+BCC | [5 empty] | 7.2 | 405 | T | 25 | 833 |  | 5 |  |  |  | 2014
410 | Al0.667 C1 Co0.667 Cr0.667 Fe0.667 Ni0.667
411 |  | 6 | 10.1016/j.jallcom.2010.10.047 | CAST | BCC+Sec. | [5 empty] | 5.9 |  | C | 25 | 1255 | 2083 |  | 6 | 73 |  | 2011
412 | Al0.667 Co0.667 Cr0.667 Fe0.667 Mo0.333 Ni1
413 |  | 11 | 10.1016/j.intermet.2012.09.008 | CAST | FCC+B2+Sec. | [5 empty] | 7.2 | 586 |  | 25 | [6 empty] | 2013
414 | Al0.667 Co0.667 Cr0.667 Fe0.667 Ni0.667 Ti1
415 |  | 14 | 10.1063/1.2734517 | CAST | BCC+Sec. | [5 empty] | 6.1 |  | C | 25 | 2220 | 2720 | 6.6 | 5 | 160 |  | 2007
416 | Al0.667 Co0.667 Cr0.667 Fe1 Mo0.333 Ni0.667
417 |  | 10 | 10.1016/j.wear.2009.10.013 | CAST | BCC+Sec. | [5 empty] | 7.2 | 635 |  | 25 | [6 empty] | 2010
418 | Al0.667 Co0.667 Cu0.667 Fe0.667 Ni1
419 |  | 264 | 10.1016/j.jmst.2018.12.014 | CAST | FCC+BCC+B2 | [5 empty] | 7.2 | 323.8 | C | 25 | 680 |  | 35.9 |  |  |  | 2019
420 | Al0.667 Co0.833 Cr0.833 Fe0.833 Ni0.833 Ti1
421 |  | 224 | 10.1016/j.jallcom.2019.07.100 | CAST | BCC+B2+Laves |  |  |  | 22.03 |  | 6.3 | 856.9 | C | 25 | 1272 |  | 3.15 |  |  |  | 2019
422 | Al0.667 Co1 Cr0.667 Fe0.667 Mo0.333 Ni0.667
423 |  | 9 | 10.1002/adem.200900171 | CAST | BCC+Sec. | [5 empty] | 7.2 | 741 |  | 25 | [6 empty] | 2010
424 | Al0.667 Co1 Cr1 Cu1 Fe1 Mn1 Ni1 Ti1 V1
425 |  | 61 | 10.1016/j.msea.2006.11.049 | CAST | BCC+Sec. | [5 empty] | 6.8 |  | C | 25 | 1461 | 1461 | 1 |  | 163 |  | 2007
426 | Al0.667 Cr1 Nb0.667 Ti0.667 V0.667
427 |  | 97 | 10.1016/j.jallcom.2015.08.224 | ANNEAL | BCC+Laves | [5 empty] | 5.9 |  | C | 600 | 1370 | 1480 |  |  |  |  | 2015
428 |  | 97 | 10.1016/j.jallcom.2015.08.224 | ANNEAL | BCC+Laves | [5 empty] | 5.9 |  | C | 800 | 970 | 1045 |  |  |  |  | 2015
429 |  | 97 | 10.1016/j.jallcom.2015.08.224 | ANNEAL | BCC+Laves | [5 empty] | 5.9 |  | C | 1000 | 75 | 105 |  |  |  |  | 2015
430 |  | 97 | 10.1016/j.jallcom.2015.08.224 | ANNEAL | BCC+Laves | [5 empty] | 5.9 |  | C | 25 | 1700 | 1700 |  |  |  |  | 2015
431 | Al0.667 Li0.667 Mg0.333 Sc0.667 Ti1
432 |  | 38 | 10.1080/21663831.2014.985855 |  | FCC+HCP | [5 empty] | 2.7 | 591 |  | 25 | [6 empty] | 2014
433 | Al0.667 Nb0.667 Ti0.667 V0.667 Zr1
434 |  | 68 | 10.1016/j.msea.2017.08.019 | ANNEAL | B2+Laves+Sec. | [5 empty] | 5.8 |  | C | 600 | 1195 | 1195 |  |  |  |  | 2017
435 |  | 68 | 10.1016/j.msea.2017.08.019 | ANNEAL | B2+Laves+Sec. | [5 empty] | 5.8 |  | C | 800 | 180 | 395 |  |  |  |  | 2017
436 |  | 68 | 10.1016/j.msea.2017.08.019 | ANNEAL | B2+Laves+Sec. | [5 empty] | 5.8 |  | C | 25 | 1535 | 1550 |  |  |  |  | 2017
437 | Al0.667 Nb1 Ta0.333 Ti1 Zr0.333
438 |  | 39 | 10.1007/s11837-014-1066-0 | OTHER | BCC |  |  |  | 2000 |  | 6.8 | 408 | C | 25 | 1280 | 1367 | 4 |  |  | 105 | 2014
439 |  | 39 | 10.1007/s11837-014-1066-0 | OTHER | BCC | [5 empty] | 6.8 |  | C | 800 | 728 | 1000 | 12 |  |  | 105 | 2014
440 |  | 39 | 10.1007/s11837-014-1066-0 | OTHER | BCC | [5 empty] | 6.8 |  | C | 1000 | 403 | 415 | 50 |  |  | 105 | 2014
441 | Al0.68 Co1 Cr1 Fe1 Mn1 Ni1
442 |  | 16 | 10.1016/j.actamat.2013.09.037 | CAST | FCC+BCC | [5 empty] | 7.2 | 486 |  | 25 | [6 empty] | 2014
443 | Al0.7 Co0.3 Cr1 Fe1 Ni1
444 |  | 2 | 10.1016/j.matdes.2013.04.061 | POWDER | FCC+BCC+B2 | [5 empty] | 6.8 | 624 | C | 25 | 2033 | 2635 | 8 |  |  |  | 2013
445 | Al0.7 Co1 Cr1 Fe1 Mn1 Ni1
446 |  | 136 | 10.1016/j.jallcom.2018.10.168 | CAST | FCC+BCC |  |  |  | 0.2 |  | 7.1 | 622 | C | 25 | 2230 |  |  | 1.69 |  |  | 2019
447 | Al0.7 Cr1 Fe1 Mn1 Ni1
448 |  | 99 | 10.1016/j.msea.2019.04.104 | CAST | BCC+B2 | [5 empty] | 6.8 | 375 | C | 25 | 1170 |  | 55 |  |  |  | 2019
449 | Al0.714 Cr0.714 Cu0.714 Fe0.714 Ni1
450 |  | 32 | 10.1016/j.msea.2011.11.063 | ANNEAL | FCC+BCC | [5 empty] | 6.9 | 367 |  | 25 | [6 empty] | 2012
451 | Al0.75 Co1 Cr1 Cu0.25 Fe1 Ni1 Ti0.5
452 |  | 13 | 10.1016/j.jallcom.2008.11.059 | CAST | FCC+BCC | [5 empty] | 6.8 |  | C | 25 | 1900 | 2697 |  | 12 | 164 |  | 2009
453 | Al0.75 Co1 Cr1 Fe1 Mn1 Ni1
454 |  | 16 | 10.1016/j.actamat.2013.09.037 | CAST | FCC+BCC | [5 empty] | 7.1 | 530 |  | 25 | [6 empty] | 2014
455 | Al0.75 Co1 Cr1 Fe1 Ni1
456 |  | 54 | 10.1016/j.jallcom.2009.08.090 | ANNEAL | FCC+BCC | [5 empty] | 7 | 388 |  | 25 | [6 empty] | 2009
457 |  | 54 | 10.1016/j.jallcom.2009.08.090 | ANNEAL | FCC+BCC | [5 empty] | 7 | 280 |  | 25 | [6 empty] | 2009
458 | Al0.75 Co1 Fe1 Ni1
459 |  | 27 | 10.1016/j.jmmm.2014.07.023 | CAST | FCC+BCC | [5 empty] | 7 | 385 | C | 25 | 794 | [5 empty] | 2014
460 | Al0.75 Hf1 Nb1 Ta1 Ti1 Zr1
461 |  | 40 | 10.1016/j.jallcom.2014.11.064 | CAST | BCC |  |  |  | 89 |  | 9.1 | 427 | C | 25 | 1415 | 2050 | 30 |  | 102 | 103 | 2015
462 | Al0.75 Mo1 Nb1 Ti1 V1
463 |  | 41 | 10.3390/e16020870 | CAST | BCC | [5 empty] | 6.6 | 517 | C | 25 | 1260 | 1300 | 8 |  |  | 151 | 2014
464 | Al0.774 Fe1 Mn0.903 Ni0.484
465 |  | 121 | 10.1155/2019/2157592 | CAST | [6 empty] | 6.3 | 310 | [8 empty] | 2019
466 |  | 121 | 10.1155/2019/2157592 | ANNEAL | [6 empty] | 6.3 | 340 | [8 empty] | 2019
467 |  | 121 | 10.1155/2019/2157592 | ANNEAL | [6 empty] | 6.3 | 330 | [8 empty] | 2019
468 | Al0.774 Fe1 Mn0.903 Ni0.484 Ti0.026
469 |  | 121 | 10.1155/2019/2157592 | CAST | [6 empty] | 6.3 | 330 | [8 empty] | 2019
470 |  | 121 | 10.1155/2019/2157592 | ANNEAL | [6 empty] | 6.3 | 410 | [8 empty] | 2019
471 |  | 121 | 10.1155/2019/2157592 | ANNEAL | [6 empty] | 6.3 | 330 | [8 empty] | 2019
472 | Al0.774 Fe1 Mn0.903 Ni0.484 Ti0.097
473 |  | 121 | 10.1155/2019/2157592 | CAST | [6 empty] | 6.2 | 500 | [8 empty] | 2019
474 |  | 121 | 10.1155/2019/2157592 | ANNEAL | [6 empty] | 6.2 | 495 | [8 empty] | 2019
475 |  | 121 | 10.1155/2019/2157592 | ANNEAL | [6 empty] | 6.2 | 490 | [8 empty] | 2019
476 | Al0.8 Co1 Cr1 Cu1 Fe1
477 |  | 20 | 10.3166/acsm.31.633-648 |  | FCC+BCC | [5 empty] | 7 | 271 |  | 25 | [6 empty] | 2006
478 | Al0.8 Co1 Cr1 Cu1 Fe1 Ni1
479 |  | 9 | 10.1002/adem.200900171 | CAST | FCC+BCC | [5 empty] | 7.3 | 270 |  | 25 | [6 empty] | 2010
480 | Al0.8 Co1 Cr1 Fe1 Ni1 Ti0.2
481 |  | 226 | 10.1016/j.jallcom.2018.01.247 | [7 empty] | 6.8 |  | C | 25 | 968 |  | 30.1 |  |  |  | 2018
482 | Al0.8 Cr1 Fe1 Mn1 Ni1
483 |  | 99 | 10.1016/j.msea.2019.04.104 | CAST | BCC+B2 | [5 empty] | 6.7 | 386 | C | 25 | 1200 |  | 55 |  |  |  | 2019
484 | Al0.81 Co1 Cr1 Fe1 Mn1 Ni1
485 |  | 16 | 10.1016/j.actamat.2013.09.037 | CAST | FCC+BCC | [5 empty] | 7 | 539 |  | 25 | [6 empty] | 2014
486 | Al0.833 Cr0.833 Cu0.833 Fe0.833 Ni1
487 |  | 32 | 10.1016/j.msea.2011.11.063 | ANNEAL | FCC+BCC | [5 empty] | 6.8 | 407 |  | 25 | [6 empty] | 2012
488 | Al0.853 Co0.647 Cr1 Fe0.147 Ni0.294
489 |  | 163 | 10.1016/j.actamat.2019.03.010 | [7 empty] | 6 | 699 | [8 empty] | 2019
490 | Al0.875 Co1 Cr1 Fe1 Ni1
491 |  | 54 | 10.1016/j.jallcom.2009.08.090 | ANNEAL | BCC | [5 empty] | 6.9 | 538 |  | 25 | [5 empty] | 188 | 2009
492 |  | 54 | 10.1016/j.jallcom.2009.08.090 | ANNEAL | FCC+BCC | [5 empty] | 6.9 | 361 |  | 25 | [6 empty] | 2009
493 |  | 3 | 10.1016/C2013-0-14235-3 |  | FCC+BCC | [5 empty] | 6.9 |  |  | 25 | [6 empty] | 2014
494 | Al0.88 Co1 Cr1 Fe1 Mn1 Ni1
495 |  | 16 | 10.1016/j.actamat.2013.09.037 | CAST | FCC+BCC | [5 empty] | 7 | 533 |  | 25 | [6 empty] | 2014
496 | Al0.885 Cr1 Fe1 Ni1
497 |  | 193 | 10.1016/j.msea.2016.11.019 | CAST | BCC+B2 | [5 empty] | 6.4 |  | C | 25 | 770 |  | 37.1 |  |  |  | 2017
498 | Al0.9 Co1 Cr1 Fe1 Ni1
499 |  | 138 | 10.1016/j.matdes.2019.107698 | CAST | FCC+BCC+B2 | [5 empty] | 6.8 | 511 | [8 empty] | 2019
500 | Al0.9 Co1 Cr1 Fe1 Ni1 Ti0.5
501 |  | 138 | 10.1016/j.matdes.2019.107698 | CAST | BCC+B2+Sec. | [5 empty] | 6.5 | 623 | [8 empty] | 2019
502 | Al0.947 Co0.158 Mo1 Ni0.289 W0.237
503 |  | 263 | 10.1038/s41467-019-10533-1 | CAST | [6 empty] | 8 | 725 |  | 25 | [6 empty] | 2019
504 | Al0.95 Co1 Cr1 Fe1 Mn1 Ni1
505 |  | 16 | 10.1016/j.actamat.2013.09.037 | CAST | FCC+BCC | [5 empty] | 6.9 | 535 |  | 25 | [6 empty] | 2014
506 | Al1 C0.1 Co1 Cr1 Fe1 Ni1
507 |  | 6 | 10.1016/j.jallcom.2010.10.047 | CAST | BCC+Sec. | [5 empty] | 6.7 |  | C | 25 | 957 | 2550 |  | 11 | 213 |  | 2011
508 | Al1 C0.2 Co1 Cr1 Fe1 Ni1
509 |  | 6 | 10.1016/j.jallcom.2010.10.047 | CAST | BCC+Sec. | [5 empty] | 6.6 |  | C | 25 | 906 | 2386 |  | 9 | 151 |  | 2011
510 | Al1 C0.3 Co1 Cr1 Fe1 Ni1
511 |  | 6 | 10.1016/j.jallcom.2010.10.047 | CAST | BCC+Sec. | [5 empty] | 6.5 |  | C | 25 | 867 | 2178 |  | 8 | 137 |  | 2011
512 | Al1 C0.4 Co1 Cr1 Fe1 Ni1
513 |  | 6 | 10.1016/j.jallcom.2010.10.047 | CAST | BCC+Sec. | [5 empty] | 6.5 |  | C | 25 | 1056 | 2375 |  | 7 | 156 |  | 2011
514 | Al1 C0.5 Co1 Cr1 Fe1 Ni1
515 |  | 6 | 10.1016/j.jallcom.2010.10.047 | CAST | BCC+Sec. | [5 empty] | 6.4 |  | C | 25 | 1060 | 2250 |  | 6 | 181 |  | 2011
516 | Al1 C1 Co1 Cr1 Fe1 Ni1
517 |  | 6 | 10.1016/j.jallcom.2010.10.047 | CAST | BCC+Sec. | [5 empty] | 6.2 |  | C | 25 | 1251 | 2166 |  | 7 | 75 |  | 2011
518 |  | 122 | 10.1080/00325899.2019.1576389 | POWDER | FCC+BCC | [5 empty] | 6.2 | [9 empty] | 2019
519 | Al1 Co0.149 Cr0.34 Cu0.191 Fe0.34 Ni0.106
520 |  | 163 | 10.1016/j.actamat.2019.03.010 | [7 empty] | 5.1 | 749 | [8 empty] | 2019
521 | Al1 Co0.234 Cr0.468 Cu0.106 Fe0.213 Ni0.106
522 |  | 163 | 10.1016/j.actamat.2019.03.010 | [7 empty] | 5 | 797 | [8 empty] | 2019
523 | Al1 Co0.238 Cr0.714 Cu0.119 Fe0.167 Ni0.143
524 |  | 163 | 10.1016/j.actamat.2019.03.010 | [7 empty] | 5.2 | 783 | [8 empty] | 2019
525 | Al1 Co0.25 Cr1 Fe1 Ni1
526 |  | 227 | 10.1016/j.jallcom.2018.07.346 | [7 empty] | 6.4 |  | C | 25 | 1363 |  | 19 |  |  |  | 2018
527 | Al1 Co0.255 Cr0.255 Cu0.106 Fe0.277 Ni0.234
528 |  | 163 | 10.1016/j.actamat.2019.03.010 | [7 empty] | 5.1 | 811 | [8 empty] | 2019
529 | Al1 Co0.255 Cr0.426 Cu0.106 Fe0.234 Ni0.106
530 |  | 163 | 10.1016/j.actamat.2019.03.010 | [7 empty] | 5 | 843 | [8 empty] | 2019
531 | Al1 Co0.256 Cr0.795 Cu0.128 Fe0.205 Ni0.179
532 |  | 163 | 10.1016/j.actamat.2019.03.010 | [7 empty] | 5.4 | 802 | [8 empty] | 2019
533 | Al1 Co0.277 Cr0.277 Cu0.106 Fe0.255 Ni0.213
534 |  | 163 | 10.1016/j.actamat.2019.03.010 | [7 empty] | 5.1 | 799 | [8 empty] | 2019
535 | Al1 Co0.277 Cr0.426 Cu0.106 Fe0.213 Ni0.106
536 |  | 163 | 10.1016/j.actamat.2019.03.010 | [7 empty] | 5 | 805 | [8 empty] | 2019
537 | Al1 Co0.278 Cr0.861 Cu0.167 Fe0.25 Ni0.222
538 |  | 163 | 10.1016/j.actamat.2019.03.010 | [7 empty] | 5.6 | 790 | [8 empty] | 2019
539 | Al1 Co0.289 Cr0.158 Cu0.237 Fe0.816 Ni0.132
540 |  | 163 | 10.1016/j.actamat.2019.03.010 | [7 empty] | 5.6 | 604 | [8 empty] | 2019
541 | Al1 Co0.298 Cr0.319 Cu0.106 Fe0.277 Ni0.128
542 |  | 163 | 10.1016/j.actamat.2019.03.010 | [7 empty] | 5.1 | 728 | [8 empty] | 2019
543 | Al1 Co0.298 Cr0.404 Cu0.106 Fe0.213 Ni0.106
544 |  | 163 | 10.1016/j.actamat.2019.03.010 | [7 empty] | 5.1 | 855 | [8 empty] | 2019
545 | Al1 Co0.298 Cr0.426 Cu0.106 Fe0.191 Ni0.106
546 |  | 163 | 10.1016/j.actamat.2019.03.010 | [7 empty] | 5.1 | 859 | [8 empty] | 2019
547 | Al1 Co0.304 Cr0.5 Cu0.109 Fe0.152 Ni0.109
548 |  | 163 | 10.1016/j.actamat.2019.03.010 | [7 empty] | 5.1 | 811 | [8 empty] | 2019
549 | Al1 Co0.318 Cr0.5 Cu0.114 Fe0.205 Ni0.136
550 |  | 163 | 10.1016/j.actamat.2019.03.010 | [7 empty] | 5.2 | 790 | [8 empty] | 2019
551 | Al1 Co0.326 Cr0.488 Cu0.116 Fe0.279 Ni0.116
552 |  | 163 | 10.1016/j.actamat.2019.03.010 | [7 empty] | 5.3 | 828 | [8 empty] | 2019
553 | Al1 Co0.333 Cr0.333 Cu0.333 Fe0.333
554 |  | 20 | 10.3166/acsm.31.633-648 |  | BCC | [5 empty] | 5.4 | 644 |  | 25 | [5 empty] | 136 | 2006
555 | Al1 Co0.333 Cr0.333 Fe0.333 Ni0.333
556 |  | 4 | 10.1016/j.jallcom.2008.07.124 | CAST | BCC | [5 empty] | 5.3 | 506 |  | 25 | [5 empty] | 145 | 2009
557 | Al1 Co0.349 Cr0.395 Cu0.116 Fe0.326 Ni0.14
558 |  | 163 | 10.1016/j.actamat.2019.03.010 | [7 empty] | 5.3 | 794 | [8 empty] | 2019
559 | Al1 Co0.357 Cr0.357 Cu0.357 Fe0.357
560 |  | 20 | 10.3166/acsm.31.633-648 |  | BCC | [5 empty] | 5.5 | 657 |  | 25 | [5 empty] | 139 | 2006
561 | Al1 Co0.362 Cr0.34 Cu0.106 Fe0.213 Ni0.106
562 |  | 163 | 10.1016/j.actamat.2019.03.010 | [7 empty] | 5.1 | 841 | [8 empty] | 2019
563 | Al1 Co0.383 Cr0.319 Cu0.106 Fe0.213 Ni0.106
564 |  | 163 | 10.1016/j.actamat.2019.03.010 | [7 empty] | 5.1 | 849 | [8 empty] | 2019
565 | Al1 Co0.395 Cr0.349 Fe0.326 Ni0.256
566 |  | 163 | 10.1016/j.actamat.2019.03.010 | [7 empty] | 5.3 | 806 | [8 empty] | 2019
567 | Al1 Co0.4 Cr0.4 Cu0.4 Fe0.4
568 |  | 20 | 10.3166/acsm.31.633-648 |  | FCC+BCC | [5 empty] | 5.6 | 624 |  | 25 | [6 empty] | 2006
569 | Al1 Co0.4 Cr0.4 Fe0.4 Ni0.4
570 |  | 4 | 10.1016/j.jallcom.2008.07.124 | CAST | BCC | [5 empty] | 5.6 | 487 |  | 25 | [5 empty] | 152 | 2009
571 | Al1 Co0.404 Cr0.404 Cu0.106 Fe0.106 Ni0.106
572 |  | 163 | 10.1016/j.actamat.2019.03.010 | [7 empty] | 5.1 | 878 | [8 empty] | 2019
573 | Al1 Co0.419 Cr0.465 Fe0.279 Ni0.163
574 |  | 163 | 10.1016/j.actamat.2019.03.010 | [7 empty] | 5.3 | 864 | [8 empty] | 2019
575 | Al1 Co0.419 Cr0.558 Fe0.233 Ni0.116
576 |  | 163 | 10.1016/j.actamat.2019.03.010 | [7 empty] | 5.2 | 856 | [8 empty] | 2019
577 | Al1 Co0.426 Cr0.383 Cu0.106 Fe0.106 Ni0.106
578 |  | 163 | 10.1016/j.actamat.2019.03.010 |  | BCC+B2 | [5 empty] | 5.1 | 883 | [8 empty] | 2019
579 | Al1 Co0.435 Cr0.435 Cu0.435 Fe0.435
580 |  | 20 | 10.3166/acsm.31.633-648 |  | FCC+BCC | [5 empty] | 5.7 | 603 |  | 25 | [6 empty] | 2006
581 | Al1 Co0.442 Cr0.442 Fe0.256 Ni0.186
582 |  | 163 | 10.1016/j.actamat.2019.03.010 | [7 empty] | 5.3 | 855 | [8 empty] | 2019
583 | Al1 Co0.442 Cr0.558 Fe0.186 Ni0.14
584 |  | 163 | 10.1016/j.actamat.2019.03.010 | [7 empty] | 5.2 | 855 | [8 empty] | 2019
585 | Al1 Co0.457 Cr0.391 Cu0.109 Fe0.109 Ni0.109
586 |  | 163 | 10.1016/j.actamat.2019.03.010 | [7 empty] | 5.2 | 840 | [8 empty] | 2019
587 | Al1 Co0.465 Cr0.442 Fe0.209 Ni0.209
588 |  | 163 | 10.1016/j.actamat.2019.03.010 | [7 empty] | 5.3 | 816 | [8 empty] | 2019
589 | Al1 Co0.465 Cr0.488 Fe0.209 Ni0.163
590 |  | 163 | 10.1016/j.actamat.2019.03.010 | [7 empty] | 5.3 | 828 | [8 empty] | 2019
591 | Al1 Co0.465 Cr0.512 Fe0.186 Ni0.163
592 |  | 163 | 10.1016/j.actamat.2019.03.010 | [7 empty] | 5.3 | 857 | [8 empty] | 2019
593 | Al1 Co0.5 Cr0.5 Cu0.5 Fe0.5
594 |  | 20 | 10.3166/acsm.31.633-648 |  | FCC+BCC | [5 empty] | 5.9 | 567 |  | 25 | [6 empty] | 2006
595 | Al1 Co0.5 Cr0.5 Cu0.5 Fe0.5 Ni0.5
596 |  | 64 | 10.1007/s11661-005-0218-9 | CAST | BCC | [5 empty] | 6.3 |  | C | 1000 | 116 |  |  |  |  | 156 | 2005
597 |  | 64 | 10.1007/s11661-005-0218-9 | CAST | BCC | [5 empty] | 6.3 |  | C | 1100 | 79 |  |  |  |  | 156 | 2005
598 |  | 64 | 10.1007/s11661-005-0218-9 | CAST | BCC | [5 empty] | 6.3 |  | C | 25 | 1620 |  |  |  |  | 156 | 2005
599 |  | 64 | 10.1007/s11661-005-0218-9 | CAST | BCC | [5 empty] | 6.3 |  | C | 600 | 805 |  |  |  |  | 156 | 2005
600 |  | 64 | 10.1007/s11661-005-0218-9 | CAST | BCC | [5 empty] | 6.3 |  | C | 500 | 1120 |  |  |  |  | 156 | 2005
601 |  | 64 | 10.1007/s11661-005-0218-9 | CAST | BCC | [5 empty] | 6.3 |  | C | 700 | 567 |  |  |  |  | 156 | 2005
602 |  | 64 | 10.1007/s11661-005-0218-9 | CAST | BCC | [5 empty] | 6.3 |  | C | 900 | 214 |  |  |  |  | 156 | 2005
603 |  | 64 | 10.1007/s11661-005-0218-9 | CAST | BCC | [5 empty] | 6.3 |  | C | 800 | 302 |  |  |  |  | 156 | 2005
604 |  | 149 | 10.1016/j.vacuum.2018.12.009 | CAST | FCC+BCC | [5 empty] | 6.3 | 560 | [8 empty] | 2019
605 | Al1 Co0.5 Cr0.5 Fe0.5 Mo0.25 Ni0.5
606 |  | 63 | 10.1007/s11837-013-0753-6 | CAST | BCC+B2 | [5 empty] | 6.3 | 605 |  | 25 | [6 empty] | 2013
607 | Al1 Co0.5 Cr0.5 Fe0.5 Ni0.5
608 |  | 54 | 10.1016/j.jallcom.2009.08.090 | ANNEAL | BCC | [5 empty] | 5.9 | 509 |  | 25 | [5 empty] | 160 | 2009
609 |  | 54 | 10.1016/j.jallcom.2009.08.090 | ANNEAL | BCC | [5 empty] | 5.9 | 512 |  | 25 | [5 empty] | 160 | 2009
610 |  | 4 | 10.1016/j.jallcom.2008.07.124 | CAST | BCC | [5 empty] | 5.9 | 432 |  | 25 | [5 empty] | 160 | 2009
611 |  | 224 | 10.1016/j.jallcom.2019.07.100 | CAST | BCC+B2 |  |  |  | 80.67 |  | 5.9 | 581.7 | C | 25 | 1241 |  | 9.98 |  |  |  | 2019
612 |  | 256 | 10.1016/j.intermet.2012.03.005 |  | BCC | [5 empty] | 5.9 | 733 | [7 empty] | 160 | 2012
613 | Al1 Co0.5 Cr0.5 Fe0.5 Ni0.5 Ti0.5
614 |  | 66 | 10.1016/j.msea.2008.12.053 | CAST | BCC+BCC | [5 empty] | 5.6 | 643 | C | 25 |  | 1030 |  | 5 | 94 |  | 2009
615 | Al1 Co0.5 Cr1 Fe0.147 Ni0.294
616 |  | 163 | 10.1016/j.actamat.2019.03.010 | [7 empty] | 5.7 | 699 | [8 empty] | 2019
617 | Al1 Co0.5 Cr1 Fe1 Mo0.5 Ni1
618 |  | 9 | 10.1002/adem.200900171 | CAST | BCC+Sec. | [5 empty] | 7 | 801 |  | 25 | [6 empty] | 2010
619 | Al1 Co0.5 Cr1 Fe1 Ni1
620 |  | 227 | 10.1016/j.jallcom.2018.07.346 | [7 empty] | 6.5 |  | C | 25 | 1349 |  | 20 |  |  |  | 2018
621 | Al1 Co0.512 Cr0.512 Fe0.186 Ni0.116
622 |  | 163 | 10.1016/j.actamat.2019.03.010 | [7 empty] | 5.3 | 882 | [8 empty] | 2019
623 | Al1 Co0.512 Cr0.535 Fe0.163 Ni0.116
624 |  | 163 | 10.1016/j.actamat.2019.03.010 |  | BCC+B2 | [5 empty] | 5.3 | 883 | [8 empty] | 2019
625 | Al1 Co0.512 Cr0.581 Fe0.116 Ni0.116
626 |  | 163 | 10.1016/j.actamat.2019.03.010 | [7 empty] | 5.2 | 848 | [8 empty] | 2019
627 | Al1 Co0.535 Cr0.488 Fe0.186 Ni0.116
628 |  | 163 | 10.1016/j.actamat.2019.03.010 | [7 empty] | 5.3 | 863 | [8 empty] | 2019
629 | Al1 Co0.556 Cr0.556 Cu0.556 Fe0.556
630 |  | 20 | 10.3166/acsm.31.633-648 |  | FCC+BCC | [5 empty] | 6.1 | 557 |  | 25 | [6 empty] | 2006
631 | Al1 Co0.556 Cr0.556 Fe0.556 Ni0.556 Ti0.111
632 |  | 224 | 10.1016/j.jallcom.2019.07.100 | CAST | BCC+B2 |  |  |  | 66.93 |  | 5.9 | 605.5 | C | 25 | 1324 |  | 10.02 |  |  |  | 2019
633 | Al1 Co0.558 Cr0.512 Fe0.116 Ni0.14
634 |  | 163 | 10.1016/j.actamat.2019.03.010 | [7 empty] | 5.3 | 875 | [8 empty] | 2019
635 | Al1 Co0.558 Cr0.535 Fe0.116 Ni0.116
636 |  | 163 | 10.1016/j.actamat.2019.03.010 | [7 empty] | 5.3 | 868 | [8 empty] | 2019
637 |  | 163 | 10.1016/j.actamat.2019.03.010 | [7 empty] | 5.3 | 868 | [8 empty] | 2019
638 | Al1 Co0.581 Cr0.512 Fe0.116 Ni0.116
639 |  | 163 | 10.1016/j.actamat.2019.03.010 | [7 empty] | 5.3 | 865 | [8 empty] | 2019
640 |  | 163 | 10.1016/j.actamat.2019.03.010 | [7 empty] | 5.3 | 865 | [8 empty] | 2019
641 | Al1 Co0.667 Cr0.667 Cu0.667 Fe0.667
642 |  | 20 | 10.3166/acsm.31.633-648 |  | FCC+BCC | [5 empty] | 6.3 | 510 |  | 25 | [6 empty] | 2006
643 | Al1 Co0.667 Cr0.667 Cu0.667 Fe0.667 Ni0.667
644 |  | 149 | 10.1016/j.vacuum.2018.12.009 | CAST | FCC+BCC | [5 empty] | 6.6 | 498 | [8 empty] | 2019
645 | Al1 Co0.667 Cr0.667 Fe0.667 Mo0.333 Ni0.667
646 |  | 63 | 10.1007/s11837-013-0753-6 | CAST | B2+Sec. | [5 empty] | 6.6 | 655 |  | 25 | [6 empty] | 2013
647 | Al1 Co0.667 Cr0.667 Fe0.667 Ni0.667
648 |  | 54 | 10.1016/j.jallcom.2009.08.090 | ANNEAL | BCC | [5 empty] | 6.2 | 484 |  | 25 | [5 empty] | 171 | 2009
649 |  | 54 | 10.1016/j.jallcom.2009.08.090 | ANNEAL | BCC | [5 empty] | 6.2 | 517 |  | 25 | [5 empty] | 171 | 2009
650 |  | 4 | 10.1016/j.jallcom.2008.07.124 | CAST | BCC | [5 empty] | 6.2 | 402 |  | 25 | [5 empty] | 171 | 2009
651 | Al1 Co0.667 Cr0.667 Fe0.667 Ni0.667 Ti0.333
652 |  | 224 | 10.1016/j.jallcom.2019.07.100 | CAST | BCC+B2 |  |  |  | 56.27 |  | 6.1 | 641.7 | C | 25 | 1566 |  | 11.85 |  |  |  | 2019
653 | Al1 Co0.667 Cr0.667 Fe0.667 Ni0.667 Ti0.667
654 |  | 66 | 10.1016/j.msea.2008.12.053 | CAST | BCC+BCC | [5 empty] | 5.9 |  | C | 25 |  | 2110 |  | 10 | 133 |  | 2009
655 | Al1 Co0.674 Cr0.419 Fe0.116 Ni0.116
656 |  | 163 | 10.1016/j.actamat.2019.03.010 | [7 empty] | 5.3 | 782 | [8 empty] | 2019
657 | Al1 Co0.75 Cr1 Fe1 Ni1
658 |  | 227 | 10.1016/j.jallcom.2018.07.346 | [7 empty] | 6.6 |  | C | 25 | 1331 |  | 20 |  |  |  | 2018
659 | Al1 Co0.769 Cr0.769 Cu0.769 Fe0.769
660 |  | 20 | 10.3166/acsm.31.633-648 |  | FCC+BCC | [5 empty] | 6.5 | 476 |  | 25 | [6 empty] | 2006
661 | Al1 Co0.8 Cr0.8 Fe0.8 Mn0.8 Ni0.8
662 |  | 16 | 10.1016/j.actamat.2013.09.037 | CAST | BCC | [5 empty] | 6.6 | 539 |  | 25 | [5 empty] | 180 | 2014
663 | Al1 Co0.8 Cr0.8 Fe0.8 Ni0.8
664 |  | 54 | 10.1016/j.jallcom.2009.08.090 | ANNEAL | BCC | [5 empty] | 6.5 | 487 |  | 25 | [5 empty] | 177 | 2009
665 |  | 54 | 10.1016/j.jallcom.2009.08.090 | ANNEAL | BCC | [5 empty] | 6.5 | 499 |  | 25 | [5 empty] | 177 | 2009
666 | Al1 Co0.833 Cr0.833 Fe0.833 Ni0.833 Ti0.667
667 |  | 224 | 10.1016/j.jallcom.2019.07.100 | CAST | BCC+B2 |  |  |  | 49.95 |  | 6.2 | 639.6 | C | 25 | 1503 |  | 7.73 |  |  |  | 2019
668 | Al1 Co1 Cr0.091 Nb0.727 W0.212
669 |  | 263 | 10.1038/s41467-019-10533-1 | CAST | [6 empty] | 7.2 | 1084 |  | 25 | [6 empty] | 2019
670 | Al1 Co1 Cr1 Cu1 Fe1
671 |  | 20 | 10.3166/acsm.31.633-648 |  | FCC+BCC | [5 empty] | 6.8 | 407 |  | 25 | [6 empty] | 2006
672 | Al1 Co1 Cr1 Cu1 Fe1 Mn1 Ni1
673 |  | 28 | 10.1016/j.msea.2008.08.025 | CAST | FCC+BCC+Sec. | [5 empty] | 7.1 |  | C | 25 | 1005 |  | 15 |  |  |  | 2008
674 | Al1 Co1 Cr1 Cu1 Fe1 Ni1
675 |  | 26 | 10.1016/j.msea.2012.07.003 | CAST | FCC+BCC | [5 empty] | 7.1 | 472 |  | 25 | [6 empty] | 2012
676 |  | 28 | 10.1016/j.msea.2008.08.025 | CAST | FCC+BCC | [5 empty] | 7.1 |  | C | 25 | 1303 |  | 24 |  |  |  | 2008
677 |  | 64 | 10.1007/s11661-005-0218-9 | CAST | FCC+BCC | [5 empty] | 7.1 |  | C | 1000 | 47 | [5 empty] | 2005
678 |  | 64 | 10.1007/s11661-005-0218-9 | CAST | FCC+BCC | [5 empty] | 7.1 |  | C | 25 | 948 | [5 empty] | 2005
679 |  | 64 | 10.1007/s11661-005-0218-9 | CAST | FCC+BCC | [5 empty] | 7.1 |  | C | 600 | 561 | [5 empty] | 2005
680 |  | 64 | 10.1007/s11661-005-0218-9 | CAST | FCC+BCC | [5 empty] | 7.1 |  | C | 700 | 307 | [5 empty] | 2005
681 |  | 64 | 10.1007/s11661-005-0218-9 | CAST | FCC+BCC | [5 empty] | 7.1 |  | C | 800 | 172 | [5 empty] | 2005
682 |  | 64 | 10.1007/s11661-005-0218-9 | CAST | FCC+BCC | [5 empty] | 7.1 |  | C | 900 | 98 | [5 empty] | 2005
683 |  | 180 | 10.1016/j.msea.2011.11.045 | CAST | BCC+Sec. | [5 empty] | 7.1 |  | T | 25 | 790 | 790 | 0.2 |  |  |  | 2012
684 |  | 180 | 10.1016/j.msea.2011.11.045 | WROUGHT | BCC+Sec. | [5 empty] | 7.1 |  | T | 25 | 1040 | 1170 | 1 |  |  |  | 2012
685 |  | 180 | 10.1016/j.msea.2011.11.045 | CAST | BCC+Sec. | [5 empty] | 7.1 |  | T | 700 | 350 | 360 | 5 |  |  |  | 2012
686 |  | 180 | 10.1016/j.msea.2011.11.045 | WROUGHT | BCC+Sec. | [5 empty] | 7.1 |  | T | 700 | 63 | 91 | 63 |  |  |  | 2012
687 |  | 149 | 10.1016/j.vacuum.2018.12.009 | CAST | FCC+BCC | [5 empty] | 7.1 | 458 | [8 empty] | 2019
688 |  | 225 | 10.1016/j.matdes.2016.12.036 | [7 empty] | 7.1 |  | C | 25 | 1285 |  | 24.6 |  |  |  | 2017
689 | Al1 Co1 Cr1 Cu1 Fe1 Ni1 Ti1
690 |  | 28 | 10.1016/j.msea.2008.08.025 | CAST | FCC+BCC+BCC | [5 empty] | 6.6 |  | C | 25 | 1234 |  | 9 |  |  |  | 2008
691 |  | 225 | 10.1016/j.matdes.2016.12.036 | [7 empty] | 6.6 |  | C | 25 | 1523 |  | 8.1 |  |  |  | 2017
692 | Al1 Co1 Cr1 Cu1 Fe1 Ni1 V1
693 |  | 28 | 10.1016/j.msea.2008.08.025 | CAST | FCC+BCC | [5 empty] | 6.9 |  | C | 25 | 1469 |  | 16 |  |  |  | 2008
694 | Al1 Co1 Cr1 Cu1 Ni1 Ti1
695 |  | 29 | 10.1016/j.matdes.2009.09.016 |  | BCC | [5 empty] | 6.4 |  | C | 25 |  | 1495 |  | 8 | 36 | 157 | 2010
696 | Al1 Co1 Cr1 Cu1 Ni1 Ti1 Y0.5
697 |  | 29 | 10.1016/j.matdes.2009.09.016 | CAST | Other | [5 empty] | 6.1 |  | C | 25 |  | 1025 |  | 3 | 36 |  | 2010
698 | Al1 Co1 Cr1 Cu1 Ni1 Ti1 Y0.8
699 |  | 29 | 10.1016/j.matdes.2009.09.016 | CAST | Other | [5 empty] | 5.9 |  | C | 25 |  | 1325 |  | 5 | 38 |  | 2010
700 | Al1 Co1 Cr1 Cu1 Ni1 Ti1 Y1
701 |  | 29 | 10.1016/j.matdes.2009.09.016 | CAST | Other | [5 empty] | 5.8 |  | C | 25 |  | 1192 |  | 4 | 37 |  | 2010
702 | Al1 Co1 Cr1 Fe0.6 Mo0.5 Ni1
703 |  | 10 | 10.1016/j.wear.2009.10.013 | CAST | BCC+Sec. | [5 empty] | 7.1 | 754 |  | 25 | [6 empty] | 2010
704 | Al1 Co1 Cr1 Fe1 Mn1 Ni1
705 |  | 136 | 10.1016/j.jallcom.2018.10.168 | CAST | FCC+BCC | [5 empty] | 6.8 | 684 | C | 25 |  |  |  | 0 |  |  | 2019
706 | Al1 Co1 Cr1 Fe1 Mo0.1 Ni1
707 |  | 7 | 10.1016/j.msea.2010.07.028 | CAST | BCC | [5 empty] | 6.8 |  | C | 25 | 1804 | 2280 |  | 9 |  | 188 | 2010
708 | Al1 Co1 Cr1 Fe1 Mo0.2 Ni1
709 |  | 7 | 10.1016/j.msea.2010.07.028 | CAST | BCC+Sec. | [5 empty] | 6.9 |  | C | 25 | 2456 | 2953 |  | 3 |  |  | 2010
710 | Al1 Co1 Cr1 Fe1 Mo0.3 Ni1
711 |  | 7 | 10.1016/j.msea.2010.07.028 | CAST | BCC+Sec. | [5 empty] | 7 |  | C | 25 | 2649 | 3208 |  | 3 |  |  | 2010
712 | Al1 Co1 Cr1 Fe1 Mo0.4 Ni1
713 |  | 7 | 10.1016/j.msea.2010.07.028 | CAST | BCC+Sec. | [5 empty] | 7 |  | C | 25 | 2670 | 3161 |  | 3 |  |  | 2010
714 | Al1 Co1 Cr1 Fe1 Mo0.5
715 |  | 11 | 10.1016/j.intermet.2012.09.008 | CAST | B2+Sec. | [5 empty] | 6.8 | 857 |  | 25 | [6 empty] | 2013
716 | Al1 Co1 Cr1 Fe1 Mo0.5 Ni0.5
717 |  | 11 | 10.1016/j.intermet.2012.09.008 | CAST | B2+Sec. | [5 empty] | 7 | 708 |  | 25 | [6 empty] | 2013
718 | Al1 Co1 Cr1 Fe1 Mo0.5 Ni1
719 |  | 63 | 10.1007/s11837-013-0753-6 | CAST | B2+Sec. | [5 empty] | 7.1 | 715 |  | 25 | [6 empty] | 2013
720 |  | 7 | 10.1016/j.msea.2010.07.028 | CAST | BCC+Sec. | [5 empty] | 7.1 |  | C | 25 | 2757 | 3036 |  | 3 |  |  | 2010
721 |  | 9 | 10.1002/adem.200900171 | CAST | BCC+Sec. | [5 empty] | 7.1 | 796 |  | 25 | [6 empty] | 2010
722 |  | 10 | 10.1016/j.wear.2009.10.013 | CAST | BCC+Sec. | [5 empty] | 7.1 | 755 |  | 25 | [6 empty] | 2010
723 |  | 11 | 10.1016/j.intermet.2012.09.008 | CAST | B2+Sec. | [5 empty] | 7.1 | 730 |  | 25 | [6 empty] | 2013
724 | Al1 Co1 Cr1 Fe1 Nb0.1 Ni1
725 |  | 8 | 10.1016/j.msea.2011.10.110 | CAST | BCC | [5 empty] | 6.8 | 569 | C | 25 | 1641 | 3285 |  | 17 |  | 182 | 2012
726 | Al1 Co1 Cr1 Fe1 Nb0.25 Ni1
727 |  | 8 | 10.1016/j.msea.2011.10.110 | CAST | BCC+Sec. | [5 empty] | 6.8 | 668 | C | 25 | 1959 | 3008 |  | 11 |  |  | 2012
728 | Al1 Co1 Cr1 Fe1 Nb0.5 Ni1
729 |  | 8 | 10.1016/j.msea.2011.10.110 | CAST | BCC+Sec. | [5 empty] | 7 | 747 | C | 25 | 2473 | 3170 |  | 4 |  |  | 2012
730 | Al1 Co1 Cr1 Fe1 Nb0.75 Ni1
731 |  | 8 | 10.1016/j.msea.2011.10.110 | CAST | BCC+Sec. | [5 empty] | 7 |  |  | 25 | [6 empty] | 2012
732 | Al1 Co1 Cr1 Fe1 Ni1
733 |  | 54 | 10.1016/j.jallcom.2009.08.090 | ANNEAL | BCC | [5 empty] | 6.7 | 484 |  | 25 | [5 empty] | 184 | 2009
734 |  | 54 | 10.1016/j.jallcom.2009.08.090 | ANNEAL | FCC+BCC | [5 empty] | 6.7 | 433 |  | 25 | [6 empty] | 2009
735 |  | 4 | 10.1016/j.jallcom.2008.07.124 | CAST | BCC | [5 empty] | 6.7 | 395 |  | 25 | [5 empty] | 184 | 2009
736 |  | 5 | 10.1016/j.msea.2008.01.064 | CAST | BCC | [5 empty] | 6.7 |  | C | 25 | 1251 | 2004 |  | 33 |  | 184 | 2008
737 |  | 6 | 10.1016/j.jallcom.2010.10.047 | CAST | BCC | [5 empty] | 6.7 |  | C | 25 | 1138 |  |  | 11 |  | 184 | 2011
738 |  | 7 | 10.1016/j.msea.2010.07.028 | CAST | BCC | [5 empty] | 6.7 |  | C | 25 | 1051 |  |  |  |  | 184 | 2010
739 |  | 8 | 10.1016/j.msea.2011.10.110 | CAST | BCC | [5 empty] | 6.7 | 520 | C | 25 | 1373 | 3531 |  | 25 |  | 184 | 2012
740 |  | 12 | 10.1016/j.msea.2010.07.049 | CAST | BCC | [5 empty] | 6.7 |  | C | 25 | 1110 |  |  |  |  | 184 | 2010
741 |  | 189 | 10.1016/j.jallcom.2017.03.307 | CAST | BCC+B2 | [5 empty] | 6.7 |  | T | 25 | 395 | 400 | 1 |  |  |  | 2017
742 |  | 188 | 10.1016/j.jallcom.2016.05.034 | CAST | BCC+B2 | [5 empty] | 6.7 |  | C | 25 | 1380 |  | 10 |  |  |  | 2016
743 |  | 188 | 10.1016/j.jallcom.2016.05.034 | ANNEAL | BCC+B2+FCC+Sec. | [5 empty] | 6.7 |  | C | 25 | 1430 |  | 1.6 |  |  |  | 2016
744 |  | 188 | 10.1016/j.jallcom.2016.05.034 | ANNEAL | BCC+B2+FCC | [5 empty] | 6.7 |  | C | 25 | 1690 |  | 2.7 |  |  |  | 2016
745 |  | 188 | 10.1016/j.jallcom.2016.05.034 | ANNEAL | BCC+B2+FCC | [5 empty] | 6.7 |  | C | 25 | 1220 |  | 13 |  |  |  | 2016
746 |  | 188 | 10.1016/j.jallcom.2016.05.034 | ANNEAL | BCC+B2+FCC | [5 empty] | 6.7 |  | C | 25 | 1450 |  | 20 |  |  |  | 2016
747 |  | 189 | 10.1016/j.jallcom.2017.03.307 | ANNEAL | FCC+BCC | [5 empty] | 6.7 |  | T | 25 | 900 | 935 | 0.8 |  |  |  | 2017
748 |  | 168 | 10.1016/j.matdes.2013.12.048 | CAST | BCC+B2 | [5 empty] | 6.7 |  | C | 25 |  |  | 22.7 |  |  |  | 2014
749 |  | 190 | 10.1016/j.msea.2015.08.078 | CAST | BCC+B2 | [5 empty] | 6.7 |  | T | 700 | 395 | 400 | 1 |  |  |  | 2015
750 |  | 190 | 10.1016/j.msea.2015.08.078 | OTHER | BCC+B2+FCC+Sec. | [5 empty] | 6.7 |  | T | 700 | 295 | 393 | 12 |  |  |  | 2015
751 |  | 215 | 10.1016/j.matchar.2019.03.006 | CAST | B2+BCC |  |  |  | 204 |  | 6.7 | 519 | C | 25 | 1631 |  | 16 |  |  |  | 2019
752 |  | 215 | 10.1016/j.matchar.2019.03.006 | CAST | B2+BCC |  |  |  | 185 |  | 6.7 | 493 | C | 25 | 1209 |  | 23 |  |  |  | 2019
753 |  | 226 | 10.1016/j.jallcom.2018.01.247 | [7 empty] | 6.7 |  | C | 25 | 1300 |  | 24.2 |  |  |  | 2018
754 |  | 227 | 10.1016/j.jallcom.2018.07.346 | [7 empty] | 6.7 |  | C | 25 | 1313 |  | 19 |  |  |  | 2018
755 |  | 229 | 10.1016/j.jallcom.2019.06.301 | POWDER | FCC+BCC | [5 empty] | 6.7 | [9 empty] | 2019
756 |  | 229 | 10.1016/j.jallcom.2019.06.301 | POWDER | FCC+BCC | [5 empty] | 6.7 | [9 empty] | 2019
757 |  | 229 | 10.1016/j.jallcom.2019.06.301 | POWDER | FCC+BCC | [5 empty] | 6.7 | [9 empty] | 2019
758 |  | 229 | 10.1016/j.jallcom.2019.06.301 | POWDER | FCC+BCC | [5 empty] | 6.7 | [9 empty] | 2019
759 |  | 229 | 10.1016/j.jallcom.2019.06.301 | POWDER | FCC+BCC | [5 empty] | 6.7 | [9 empty] | 2019
760 |  | 244 | 10.1016/j.matchar.2019.05.022 | POWDER | BCC+FCC |  |  |  | 10.21 |  | 6.7 | 550 | C | 25 | 1221.1 |  | 30 | 23.2 |  |  | 2019
761 |  | 244 | 10.1016/j.matchar.2019.05.022 | POWDER | BCC+FCC |  |  |  | 15.68 |  | 6.7 | 510 | C | 25 | 1186.7 |  | 33 | 26.5 |  |  | 2019
762 |  | 244 | 10.1016/j.matchar.2019.05.022 | POWDER | BCC+FCC |  |  |  | 16.7 |  | 6.7 | 503 | C | 25 | 1112.9 |  | 30 | 21.4 |  |  | 2019
763 |  | 247 | 10.1088/2053-1591/ab2517 | POWDER | BCC+B2 | [5 empty] | 6.7 |  | C | 25 | [6 empty] | 2019
764 |  | 247 | 10.1088/2053-1591/ab2517 | POWDER | BCC+B2 | [5 empty] | 6.7 |  | C | 25 | [6 empty] | 2019
765 |  | 247 | 10.1088/2053-1591/ab2517 | POWDER | BCC+B2+FCC | [5 empty] | 6.7 |  | C | 25 | [6 empty] | 2019
766 |  | 247 | 10.1088/2053-1591/ab2517 | POWDER | BCC+B2+FCC | [5 empty] | 6.7 |  | C | 25 | [6 empty] | 2019
767 |  | 247 | 10.1088/2053-1591/ab2517 | POWDER | BCC+B2+FCC | [5 empty] | 6.7 |  | C | 25 | 520 | [5 empty] | 2019
768 |  | 247 | 10.1088/2053-1591/ab2517 | POWDER | BCC+B2+FCC | [5 empty] | 6.7 |  | C | 25 | 1150 | [5 empty] | 2019
769 |  | 247 | 10.1088/2053-1591/ab2517 | POWDER | BCC+B2+FCC | [5 empty] | 6.7 |  | C | 25 | 1287 | [5 empty] | 2019
770 |  | 247 | 10.1088/2053-1591/ab2517 | POWDER | BCC+B2+FCC | [5 empty] | 6.7 |  | C | 25 | 1286 | [5 empty] | 2019
771 |  | 247 | 10.1088/2053-1591/ab2517 | POWDER | BCC+B2+FCC | [5 empty] | 6.7 |  | C | 25 | 1390 | [5 empty] | 2019
772 |  | 247 | 10.1088/2053-1591/ab2517 | POWDER | BCC+B2+FCC | [5 empty] | 6.7 |  | C | 25 | 1626 | [5 empty] | 2019
773 |  | 256 | 10.1016/j.intermet.2012.03.005 |  | BCC | [5 empty] | 6.7 | 500 | [7 empty] | 184 | 2012
774 | Al1 Co1 Cr1 Fe1 Ni1 Si0.2
775 |  | 12 | 10.1016/j.msea.2010.07.049 | CAST | BCC | [5 empty] | 6.5 |  | C | 25 | 1265 | 2173 |  | 14 |  | 176 | 2010
776 | Al1 Co1 Cr1 Fe1 Ni1 Si0.4
777 |  | 12 | 10.1016/j.msea.2010.07.049 | CAST | BCC | [5 empty] | 6.2 |  | C | 25 | 1481 | 2444 |  | 13 |  | 169 | 2010
778 | Al1 Co1 Cr1 Fe1 Ni1 Si0.6
779 |  | 12 | 10.1016/j.msea.2010.07.049 | CAST | BCC | [5 empty] | 6 |  | C | 25 | 1834 | 2195 |  | 3 |  | 162 | 2010
780 | Al1 Co1 Cr1 Fe1 Ni1 Si0.8
781 |  | 12 | 10.1016/j.msea.2010.07.049 | CAST | BCC+Sec. | [5 empty] | 5.8 |  | C | 25 | 2179 | 2664 |  | 2 |  |  | 2010
782 | Al1 Co1 Cr1 Fe1 Ni1 Si1
783 |  | 12 | 10.1016/j.msea.2010.07.049 | CAST | BCC+Sec. | [5 empty] | 5.7 |  | C | 25 | 2411 | 2950 |  | 1 |  |  | 2010
784 | Al1 Co1 Cr1 Fe1 Ni1 Ti0.5
785 |  | 14 | 10.1063/1.2734517 | CAST | BCC+BCC | [5 empty] | 6.4 | 178 | C | 25 | 2260 | 3140 | 24.4 | 23 | 178 |  | 2007
786 | Al1 Co1 Cr1 Fe1 Ni1 Ti1
787 |  | 66 | 10.1016/j.msea.2008.12.053 | CAST | BCC+Laves |  |  |  | 0.15 |  | 6.2 |  | C | 25 |  | 2280 |  | 6 | 148 |  | 2009
788 |  | 14 | 10.1063/1.2734517 | CAST | BCC+BCC | [5 empty] | 6.2 |  | C | 25 | 1860 | 2580 | 10.7 | 9 | 90 |  | 2007
789 |  | 224 | 10.1016/j.jallcom.2019.07.100 | CAST | BCC+B2+Laves |  |  |  | 30.49 |  | 6.2 | 703 | C | 25 | 1448 |  | 6.18 |  |  |  | 2019
790 | Al1 Co1 Cr1 Fe1 Ni1 Ti1 V1 Zr1
791 |  | 15 | 10.1002/adem.200300567 | CAST | [6 empty] | 6.3 | 780 |  | 25 | [6 empty] | 2004
792 | Al1 Co1 Cr1 Ni1
793 |  | 142 | 10.1016/j.jallcom.2018.11.057 | CAST | BCC+B2 | [5 empty] | 6.4 | 1183 | C | 25 | 1750 |  | 16.7 |  |  |  | 2019
794 | Al1 Co1 Cu1 Fe1 Nd1 Ni1
795 |  | 26 | 10.1016/j.msea.2012.07.003 | CAST | Other | [5 empty] | 7 | 578 |  | 25 | [6 empty] | 2012
796 | Al1 Co1 Cu1 Fe1 Ni0.5
797 |  | 264 | 10.1016/j.jmst.2018.12.014 | CAST | FCC+BCC+B2 | [5 empty] | 6.9 | 430.9 | C | 25 | 929 |  | 13.7 |  |  |  | 2019
798 | Al1 Co1 Cu1 Fe1 Ni0.8
799 |  | 264 | 10.1016/j.jmst.2018.12.014 | CAST | FCC+BCC+B2 | [5 empty] | 7 | 420 | C | 25 | 1021 |  | 12.3 |  |  |  | 2019
800 | Al1 Co1 Cu1 Fe1 Ni1
801 |  | 26 | 10.1016/j.msea.2012.07.003 | CAST | FCC+BCC | [5 empty] | 7 | 536 |  | 25 | [6 empty] | 2012
802 |  | 225 | 10.1016/j.matdes.2016.12.036 | [7 empty] | 7 |  | C | 25 | 1060 |  | 19.1 |  |  |  | 2017
803 |  | 264 | 10.1016/j.jmst.2018.12.014 | CAST | FCC+BCC+B2 | [5 empty] | 7 | 391.4 | C | 25 | 994 |  | 24.5 |  |  |  | 2019
804 | Al1 Co1 Cu1 Fe1 Ni1 Si1
805 |  | 26 | 10.1016/j.msea.2012.07.003 | CAST | FCC+BCC | [5 empty] | 5.9 | 682 |  | 25 | [6 empty] | 2012
806 | Al1 Co1 Cu1 Fe1 Ni1 Ti1
807 |  | 26 | 10.1016/j.msea.2012.07.003 | CAST | FCC+BCC | [5 empty] | 6.5 | 626 |  | 25 | [6 empty] | 2012
808 |  | 225 | 10.1016/j.matdes.2016.12.036 | [7 empty] | 6.5 |  | C | 25 | 1612 |  | 12.8 |  |  |  | 2017
809 | Al1 Co1 Cu1 Fe1 Ni1 Zr1
810 |  | 26 | 10.1016/j.msea.2012.07.003 | CAST | FCC+BCC+Sec. | [5 empty] | 6.9 | 472 |  | 25 | [6 empty] | 2012
811 | Al1 Co1 Fe1 Ni1
812 |  | 27 | 10.1016/j.jmmm.2014.07.023 | CAST | BCC | [5 empty] | 6.6 | 456 | C | 25 | 964 |  |  |  |  | 162 | 2014
813 | Al1 Co1 Fe1 Ni1 Ti1
814 |  | 209 | 10.1016/j.jallcom.2019.02.083 | POWDER | BCC+B2 | [5 empty] | 6.1 | 667 | C | 25 | [6 empty] | 2019
815 | Al1 Co1 Fe1 Ni1 Ti1 V1 Zr1
816 |  | 15 | 10.1002/adem.200300567 | CAST | BCC | [5 empty] | 6.2 | 790 |  | 25 | [5 empty] | 129 | 2004
817 | Al1 Co1 Ni1 Ti1
818 |  | 209 | 10.1016/j.jallcom.2019.02.083 | POWDER | BCC+B2 | [5 empty] | 5.7 | 672 | C | 25 | [6 empty] | 2019
819 | Al1 Cr0.077 Cu0.077 Mg0.077 Si0.231 Zn0.077
820 |  | 101 | 10.1038/s41598-019-43329-w | CAST | FCC |  |  |  |  | 3.06 | 3.1 |  | C | 25 | 490 |  | 6 |  | 78.4 | 75 | 2019
821 | Al1 Cr0.5 Nb1 Ti1 V1
822 |  | 97 | 10.1016/j.jallcom.2015.08.224 | ANNEAL | BCC | [5 empty] | 5.6 |  | C | 600 | 1005 | 1045 |  |  |  | 119 | 2015
823 |  | 97 | 10.1016/j.jallcom.2015.08.224 | ANNEAL | BCC | [5 empty] | 5.6 |  | C | 800 | 640 | 685 |  |  |  | 119 | 2015
824 |  | 97 | 10.1016/j.jallcom.2015.08.224 | ANNEAL | BCC | [5 empty] | 5.6 |  | C | 1000 | 40 | 80 |  |  |  | 119 | 2015
825 |  | 97 | 10.1016/j.jallcom.2015.08.224 | ANNEAL | BCC | [5 empty] | 5.6 |  | C | 25 | 1300 | 1430 |  |  |  | 119 | 2015
826 | Al1 Cr0.767 Fe0.767 Ni0.767
827 |  | 193 | 10.1016/j.msea.2016.11.019 | CAST | BCC+B2 | [5 empty] | 5.9 |  | C | 25 | 1122.8 |  | 24.7 |  |  |  | 2017
828 | Al1 Cr0.828 Fe0.828 Ni0.828
829 |  | 193 | 10.1016/j.msea.2016.11.019 | CAST | BCC+B2 | [5 empty] | 6 |  | C | 25 | 906.8 |  | 31.4 |  |  |  | 2017
830 | Al1 Cr0.889 Fe0.889 Ni0.889
831 |  | 193 | 10.1016/j.msea.2016.11.019 | CAST | BCC+B2 | [5 empty] | 6.1 |  | C | 25 | 1044 |  | 27.1 |  |  |  | 2017
832 | Al1 Cr1 Cu1 Fe1 Mn1
833 |  | 108 | 10.1557/jmr.2019.18 | POWDER | Other | [5 empty] | 6.5 | 633 | C | 25 | 1010 | [5 empty] | 2019
834 | Al1 Cr1 Cu1 Fe1 Mn1 W0.05
835 |  | 108 | 10.1557/jmr.2019.18 | POWDER | BCC+Sec. | [5 empty] | 6.7 | 680 | C | 25 | 1120 | [5 empty] | 2019
836 | Al1 Cr1 Cu1 Fe1 Mn1 W0.1
837 |  | 108 | 10.1557/jmr.2019.18 | POWDER | BCC+Sec. | [5 empty] | 6.8 | 705 | C | 25 | 1250 | [5 empty] | 2019
838 | Al1 Cr1 Cu1 Fe1 Mn1 W0.5
839 |  | 108 | 10.1557/jmr.2019.18 | POWDER | BCC+Sec. | [5 empty] | 7.9 | 780 | C | 25 | 1510 | [5 empty] | 2019
840 | Al1 Cr1 Cu1 Fe1 Ni0.6
841 |  | 32 | 10.1016/j.msea.2011.11.063 | ANNEAL | FCC+BCC | [5 empty] | 6.6 | 496 |  | 25 | [6 empty] | 2012
842 | Al1 Cr1 Cu1 Fe1 Ni0.8
843 |  | 32 | 10.1016/j.msea.2011.11.063 | ANNEAL | FCC+BCC | [5 empty] | 6.7 | 486 |  | 25 | [6 empty] | 2012
844 | Al1 Cr1 Cu1 Fe1 Ni1
845 |  | 4 | 10.1016/j.jallcom.2008.07.124 | CAST | FCC+BCC | [5 empty] | 6.8 | 342 |  | 25 | [6 empty] | 2009
846 |  | 32 | 10.1016/j.msea.2011.11.063 | ANNEAL | FCC+BCC | [5 empty] | 6.8 | 495 |  | 25 | [6 empty] | 2012
847 |  | 210 | 10.1016/j.jallcom.2019.01.341 | POWDER | FCC+BCC+B2 | [5 empty] | 6.8 | 434 | [8 empty] | 2019
848 |  | 210 | 10.1016/j.jallcom.2019.01.341 | POWDER | FCC+BCC+B2 | [5 empty] | 6.8 | 666 | [8 empty] | 2019
849 |  | 210 | 10.1016/j.jallcom.2019.01.341 | POWDER | FCC+BCC+B2 | [5 empty] | 6.8 | 761 | [8 empty] | 2019
850 |  | 210 | 10.1016/j.jallcom.2019.01.341 | POWDER | FCC+BCC+B2 | [5 empty] | 6.8 | 747 | [8 empty] | 2019
851 |  | 210 | 10.1016/j.jallcom.2019.01.341 | POWDER | FCC+BCC+B2 | [5 empty] | 6.8 |  | C | 20 | 1511 |  | 5 |  |  |  | 2019
852 |  | 210 | 10.1016/j.jallcom.2019.01.341 | POWDER | FCC+BCC+B2 | [5 empty] | 6.8 |  | C | 400 | 1366 |  | 17 |  |  |  | 2019
853 |  | 210 | 10.1016/j.jallcom.2019.01.341 | POWDER | FCC+BCC+B2 | [5 empty] | 6.8 |  | C | 600 | 410 |  | 35 |  |  |  | 2019
854 |  | 210 | 10.1016/j.jallcom.2019.01.341 | POWDER | FCC+BCC+B2 | [5 empty] | 6.8 |  | C | 800 | 48 |  | 35 |  |  |  | 2019
855 | Al1 Cr1 Cu1 Fe1 Ni1 Ti1
856 |  | 34 | 10.1016/j.jallcom.2011.02.108 | ANNEAL | BCC+BCC+Sec. | [5 empty] | 6.3 |  | C | 25 |  | 1219 |  |  |  |  | 2011
857 | Al1 Cr1 Fe1 Mo0.2 Ni1
858 |  | 19 | 10.1016/j.jallcom.2013.03.253 | CAST | BCC+B2 | [5 empty] | 6.5 | 549 | C | 25 | 1487 | 3222 |  | 29 |  |  | 2013
859 | Al1 Cr1 Fe1 Mo0.5 Ni1
860 |  | 19 | 10.1016/j.jallcom.2013.03.253 | CAST | BCC+B2 | [5 empty] | 6.8 | 622 | C | 25 | 1749 | 2644 |  | 13 |  |  | 2013
861 |  | 265 | 10.1088/0256-307X/35/3/036102 | CAST | BCC+B2 | [5 empty] | 6.8 | 623.7 | C | 25 | 1914.1 | 4023.6 | 27.9 |  |  |  | 2018
862 | Al1 Cr1 Fe1 Mo0.5 Ni1 Ti0.25
863 |  | 265 | 10.1088/0256-307X/35/3/036102 | CAST | BCC+B2 | [5 empty] | 6.6 | 712 | C | 25 | 2161.7 | 3641.5 | 14.3 |  |  |  | 2018
864 | Al1 Cr1 Fe1 Mo0.5 Ni1 Ti0.4
865 |  | 265 | 10.1088/0256-307X/35/3/036102 | CAST | BCC+B2 | [5 empty] | 6.5 | 731.9 | C | 25 | 2185.1 | 3673.4 | 14.8 |  |  |  | 2018
866 | Al1 Cr1 Fe1 Mo0.5 Ni1 Ti0.5
867 |  | 265 | 10.1088/0256-307X/35/3/036102 | CAST | BCC+B2 | [5 empty] | 6.5 | 751.7 | C | 25 | 2228.7 | 3166.2 | 10.4 |  |  |  | 2018
868 | Al1 Cr1 Fe1 Mo0.5 Ni1 Ti0.6
869 |  | 265 | 10.1088/0256-307X/35/3/036102 | CAST | BCC+B2 | [5 empty] | 6.4 | 756.1 | C | 25 | 1314.5 | 1314.5 |  |  |  |  | 2018
870 | Al1 Cr1 Fe1 Mo0.5 Ni1 Ti0.75
871 |  | 265 | 10.1088/0256-307X/35/3/036102 | CAST | BCC+B2 | [5 empty] | 6.4 | 766.2 | C | 25 | 618.8 | 618.8 |  |  |  |  | 2018
872 | Al1 Cr1 Fe1 Mo0.8 Ni1
873 |  | 19 | 10.1016/j.jallcom.2013.03.253 | CAST | B2+Sec. | [5 empty] | 7 | 854 | C | 25 | 1513 | 1513 |  | 0 |  |  | 2013
874 | Al1 Cr1 Fe1 Mo1 Ni1
875 |  | 19 | 10.1016/j.jallcom.2013.03.253 | CAST | B2+Sec. | [5 empty] | 7.2 | 905 |  | 25 | [6 empty] | 2013
876 | Al1 Cr1 Fe1 Ni1
877 |  | 19 | 10.1016/j.jallcom.2013.03.253 | CAST | BCC+B2 | [5 empty] | 6.3 | 472 | C | 25 | 1406 | 2927 |  | 29 |  |  | 2013
878 |  | 193 | 10.1016/j.msea.2016.11.019 | CAST | BCC+B2 | [5 empty] | 6.3 |  | C | 25 | 843.2 |  | 34.6 |  |  |  | 2017
879 |  | 227 | 10.1016/j.jallcom.2018.07.346 | [7 empty] | 6.3 |  | C | 25 | 1271 |  | 14 |  |  |  | 2018
880 | Al1 Cr1 Mo1 Nb1
881 |  | 266 | 10.1016/j.matdes.2018.06.003 | ANNEAL | Other | [5 empty] | 7.2 | [9 empty] | 2018
882 |  | 266 | 10.1016/j.matdes.2018.06.003 | CAST | Other | [5 empty] | 7.2 | [9 empty] | 2018
883 | Al1 Cr1 Mo1 Nb1 Ti1
884 |  | 65 | 10.1016/j.jallcom.2015.11.050 | CAST | BCC | 92 | undetectable |  |  |  | 6.6 |  | C | 25 | [5 empty] | 170 | 2016
885 |  | 65 | 10.1016/j.jallcom.2015.11.050 | CAST | BCC | 92 | undetectable |  |  |  | 6.6 |  | C | 400 | 1080 | 1100 | 2 |  |  | 170 | 2016
886 |  | 65 | 10.1016/j.jallcom.2015.11.050 | CAST | BCC | 92 | undetectable |  |  |  | 6.6 |  | C | 600 | 1060 | 1170 | 3 |  |  | 170 | 2016
887 |  | 65 | 10.1016/j.jallcom.2015.11.050 | CAST | BCC | 92 | undetectable |  |  |  | 6.6 |  | C | 800 | 860 | 1000 | 2 |  |  | 170 | 2016
888 |  | 65 | 10.1016/j.jallcom.2015.11.050 | CAST | BCC | 92 | undetectable |  |  |  | 6.6 |  | C | 1000 | 594 | 630 | 15 |  |  | 170 | 2016
889 |  | 65 | 10.1016/j.jallcom.2015.11.050 | CAST | BCC | 92 | undetectable |  |  |  | 6.6 |  | C | 1200 | 105 | 116 | 24 |  |  | 170 | 2016
890 |  | 67 | 10.1007/s11661-017-4386-1 | ANNEAL | BCC | 92 | undetectable |  |  |  | 6.6 |  | C | 600 | 930 |  |  |  |  | 170 | 2017
891 |  | 67 | 10.1007/s11661-017-4386-1 | ANNEAL | BCC | [5 empty] | 6.6 |  | C | 800 | 875 |  |  |  |  | 170 | 2017
892 |  | 67 | 10.1007/s11661-017-4386-1 | ANNEAL | BCC | [5 empty] | 6.6 |  | C | 1000 | 550 |  |  |  |  | 170 | 2017
893 |  | 67 | 10.1007/s11661-017-4386-1 | ANNEAL | BCC | [5 empty] | 6.6 |  | C | 1200 | 150 |  |  |  |  | 170 | 2017
894 |  | 165 | 10.1016/j.actamat.2019.06.032 | ANNEAL | BCC+Laves |  |  |  |  | 6.56 | 6.6 |  | C | 23 | 1010 | [5 empty] | 2019
895 |  | 165 | 10.1016/j.actamat.2019.06.032 | ANNEAL | BCC+Laves |  |  |  |  | 6.56 | 6.6 |  | C | 1000 | 550 | [5 empty] | 2019
896 |  | 165 | 10.1016/j.actamat.2019.06.032 | ANNEAL | BCC+Laves |  |  |  |  | 6.56 | 6.6 |  | C | 1200 | 105 | [5 empty] | 2019
897 | Al1 Cr1 Mo1 Ti1
898 |  | 67 | 10.1007/s11661-017-4386-1 | ANNEAL | BCC | [5 empty] | 6 |  | C | 400 | 1070 |  |  |  |  | 189 | 2017
899 |  | 67 | 10.1007/s11661-017-4386-1 | ANNEAL | BCC | [5 empty] | 6 |  | C | 600 | 1020 |  |  |  |  | 189 | 2017
900 |  | 67 | 10.1007/s11661-017-4386-1 | ANNEAL | BCC | [5 empty] | 6 |  | C | 800 | 875 |  |  |  |  | 189 | 2017
901 |  | 67 | 10.1007/s11661-017-4386-1 | ANNEAL | BCC | [5 empty] | 6 |  | C | 1000 | 375 |  |  |  |  | 189 | 2017
902 |  | 67 | 10.1007/s11661-017-4386-1 | ANNEAL | BCC | [5 empty] | 6 |  | C | 1200 | 100 |  |  |  |  | 189 | 2017
903 |  | 165 | 10.1016/j.actamat.2019.06.032 | ANNEAL | BCC |  |  |  |  | 5.98 | 6 |  | C | 23 | 1100 |  |  |  |  | 189 | 2019
904 |  | 165 | 10.1016/j.actamat.2019.06.032 | ANNEAL | BCC |  |  |  |  | 5.98 | 6 |  | C | 1000 | 375 |  |  |  |  | 189 | 2019
905 |  | 165 | 10.1016/j.actamat.2019.06.032 | ANNEAL | BCC |  |  |  |  | 5.98 | 6 |  | C | 1200 | 100 |  |  |  |  | 189 | 2019
906 | Al1 Cr1 Nb1 Ti1 V1
907 |  | 97 | 10.1016/j.jallcom.2015.08.224 | ANNEAL | BCC+Laves | [5 empty] | 5.8 |  | C | 600 | 1015 | 1060 |  |  |  |  | 2015
908 |  | 97 | 10.1016/j.jallcom.2015.08.224 | ANNEAL | BCC+Laves | [5 empty] | 5.8 |  | C | 800 | 860 | 895 |  |  |  |  | 2015
909 |  | 97 | 10.1016/j.jallcom.2015.08.224 | ANNEAL | BCC+Laves | [5 empty] | 5.8 |  | C | 1000 | 65 | 95 |  |  |  |  | 2015
910 |  | 97 | 10.1016/j.jallcom.2015.08.224 | ANNEAL | BCC+Laves | [5 empty] | 5.8 |  | C | 25 | 1550 | 1570 |  |  |  |  | 2015
911 | Al1 Cu0.062 Li0.062 Mg0.062 Zn0.062
912 |  | 36 | 10.1007/s11837-015-1402-z | CAST | FCC+Sec. | [5 empty] | 2.9 |  | C | 25 | 488 | 879 | 17 |  |  |  | 2015
913 | Al1 Cu0.077 Fe0.077 Mg0.077 Si0.231 Zn0.077
914 |  | 101 | 10.1038/s41598-019-43329-w | CAST | FCC |  |  |  |  | 3.08 | 3.2 |  | C | 25 | 422 |  | 1 |  | 88.7 | 73 | 2019
915 | Al1 Cu0.077 Mg0.077 Mn0.077 Si0.231 Zn0.077
916 |  | 101 | 10.1038/s41598-019-43329-w | CAST | FCC |  |  |  |  | 2.98 | 3.2 |  | C | 25 | 622 |  | 2 |  | 114.1 | 73 | 2019
917 | Al1 Cu0.077 Mg0.077 Ni0.077 Si0.231 Zn0.077
918 |  | 101 | 10.1038/s41598-019-43329-w | CAST | FCC |  |  |  |  | 3.15 | 3.2 |  | C | 25 | 534 |  | 1 |  | 107.8 | 72 | 2019
919 | Al1 Cu0.077 Mg0.077 Si0.231 Zn0.077 Zr0.077
920 |  | 101 | 10.1038/s41598-019-43329-w | CAST | FCC+Laves |  |  |  |  | 3.06 | 3.2 |  | C | 25 | 565 |  | 4 |  | 105.1 |  | 2019
921 | Al1 Cu0.2 Li0.5 Mg1 Zn0.5
922 |  | 36 | 10.1007/s11837-015-1402-z | CAST | Other | [5 empty] | 2.7 |  |  | 25 | [6 empty] | 2015
923 | Al1 Cu0.5 Li0.5 Mg1 Sn0.2
924 |  | 36 | 10.1007/s11837-015-1402-z | CAST | Other | [5 empty] | 3 |  |  | 25 | [6 empty] | 2015
925 | Al1 Cu0.889 Fe0.667 Ni0.889 Ti1
926 |  | 35 | 10.1016/j.apsusc.2015.07.207 | CAST | FCC | [5 empty] | 5.9 | 516 | C | 25 | 980 | 1326 |  | 7 | 145 | 131 | 2015
927 |  | 35 | 10.1016/j.apsusc.2015.07.207 | CAST | FCC | [5 empty] | 5.9 | 516 | C | 25 | 980 | 1326 |  | 7 | 145 | 131 | 2015
928 | Al1 Cu1 Fe1 Ni1 Ti1
929 |  | 35 | 10.1016/j.apsusc.2015.07.207 | CAST | FCC | [5 empty] | 6.1 | 516 | C | 25 | 1074 | 1617 |  | 8 | 146 | 137 | 2015
930 | Al1 Cu1 Ni1 Ti1
931 |  | 35 | 10.1016/j.apsusc.2015.07.207 | CAST | FCC | [5 empty] | 5.7 | 537 | C | 25 | 300 | 536 |  | 0.85 | 108 | 122 | 2015
932 | Al1 Fe1 Ni1 Ti1
933 |  | 209 | 10.1016/j.jallcom.2019.02.083 | POWDER | BCC+B2 | [5 empty] | 5.5 | 666 | C | 25 | [6 empty] | 2019
934 | Al1 Fe1 Ni1 Ti1 V1 Zr1
935 |  | 15 | 10.1002/adem.200300567 | CAST | BCC | [5 empty] | 5.9 | 800 |  | 25 | [5 empty] | 119 | 2004
936 | Al1 Hf1 Nb1 Ta1 Ti1 Zr1
937 |  | 40 | 10.1016/j.jallcom.2014.11.064 | CAST | BCC+Sec. |  |  |  | 92 |  | 8.9 | 441 | C | 25 | 1489 | 1900 | 21 |  | 103 |  | 2015
938 | Al1 Hf1 Nb1 Ti1
939 |  | 266 | 10.1016/j.matdes.2018.06.003 | ANNEAL | B2 | [5 empty] | 7.7 | [9 empty] | 2018
940 |  | 266 | 10.1016/j.matdes.2018.06.003 | CAST | B2 | [5 empty] | 7.7 | [9 empty] | 2018
941 | Al1 Hf1 Ta1 Ti1
942 |  | 266 | 10.1016/j.matdes.2018.06.003 | ANNEAL | B2 | [5 empty] | 9.7 | [9 empty] | 2018
943 |  | 266 | 10.1016/j.matdes.2018.06.003 | CAST | B2 | [5 empty] | 9.7 | [9 empty] | 2018
944 | Al1 Li0.062 Mg0.062 Sn0.062 Zn0.062
945 |  | 36 | 10.1007/s11837-015-1402-z | CAST | FCC+Sec. | [5 empty] | 3 |  | C | 25 | 415 | 836 | 16 |  |  |  | 2015
946 | Al1 Li0.5 Mg1 Sn0.2 Zn0.5
947 |  | 36 | 10.1007/s11837-015-1402-z | CAST | FCC+Sec. | [5 empty] | 2.9 |  | C | 25 | 546 | 546 |  |  |  |  | 2015
948 | Al1 Li1 Mg1 Sn1 Zn1
949 |  | 36 | 10.1007/s11837-015-1402-z | CAST | FCC+HCP+Sec. | [5 empty] | 3.9 |  | C | 25 | 600 | 615 | 1 |  |  |  | 2015
950 | Al1 Mo0.5 Nb1 Ta0.5 Ti1 Zr0.5
951 |  | 77 | 10.1016/j.matdes.2017.11.033 | OTHER | B2 | [5 empty] | 7.2 |  | C | 1000 | 935 | 1019 |  |  |  |  | 2018
952 |  | 77 | 10.1016/j.matdes.2017.11.033 | OTHER | B2 | [5 empty] | 7.2 |  | C | 25 |  | 1320 |  |  |  |  | 2018
953 | Al1 Mo0.5 Nb1 Ta0.5 Ti1 Zr1
954 |  | 39 | 10.1007/s11837-014-1066-0 | OTHER | BCC+B2 |  |  |  | 75 |  | 7.1 | 591 | C | 25 | 2000 | 2368 | 10 |  |  |  | 2014
955 |  | 39 | 10.1007/s11837-014-1066-0 | OTHER | BCC+B2 | [5 empty] | 7.1 |  | C | 800 | 1597 | 1810 | 11 |  |  |  | 2014
956 |  | 39 | 10.1007/s11837-014-1066-0 | OTHER | BCC+B2 | [5 empty] | 7.1 |  | C | 1000 | 745 | 772 | 50 |  |  |  | 2014
957 |  | 39 | 10.1007/s11837-014-1066-0 | OTHER | BCC+B2 | [5 empty] | 7.1 |  | C | 1200 | 250 |  | 50 |  |  |  | 2014
958 |  | 77 | 10.1016/j.matdes.2017.11.033 | OTHER | BCC+B2 | [5 empty] | 7.1 |  | C | 25 | 2197 | 2370 |  |  |  |  | 2018
959 |  | 165 | 10.1016/j.actamat.2019.06.032 | OTHER | B2+BCC |  |  |  |  | 7.14 | 7.1 |  | C | 23 | 2000 | [5 empty] | 2019
960 |  | 165 | 10.1016/j.actamat.2019.06.032 | OTHER | B2+BCC |  |  |  |  | 7.14 | 7.1 |  | C | 1000 | 745 | [5 empty] | 2019
961 |  | 165 | 10.1016/j.actamat.2019.06.032 | OTHER | B2+BCC |  |  |  |  | 7.14 | 7.1 |  | C | 1200 | 250 | [5 empty] | 2019
962 | Al1 Mo1 Nb1 Ti1
963 |  | 67 | 10.1007/s11661-017-4386-1 | ANNEAL | BCC | [5 empty] | 6.5 |  | C | 600 | 520 |  |  |  |  | 151 | 2017
964 |  | 67 | 10.1007/s11661-017-4386-1 | ANNEAL | BCC | [5 empty] | 6.5 |  | C | 800 | 500 |  |  |  |  | 151 | 2017
965 |  | 67 | 10.1007/s11661-017-4386-1 | ANNEAL | BCC | [5 empty] | 6.5 |  | C | 1000 | 540 |  |  |  |  | 151 | 2017
966 |  | 67 | 10.1007/s11661-017-4386-1 | ANNEAL | BCC | [5 empty] | 6.5 |  | C | 1200 | 200 |  |  |  |  | 151 | 2017
967 |  | 165 | 10.1016/j.actamat.2019.06.032 | ANNEAL | BCC |  |  |  |  | 6.46 | 6.5 |  | C | 23 | 1100 |  |  |  |  | 151 | 2019
968 |  | 165 | 10.1016/j.actamat.2019.06.032 | ANNEAL | BCC |  |  |  |  | 6.46 | 6.5 |  | C | 1000 | 540 |  |  |  |  | 151 | 2019
969 |  | 165 | 10.1016/j.actamat.2019.06.032 | ANNEAL | BCC |  |  |  |  | 6.46 | 6.5 |  | C | 1200 | 200 |  |  |  |  | 151 | 2019
970 |  | 266 | 10.1016/j.matdes.2018.06.003 | ANNEAL | BCC+Sec. | [5 empty] | 6.5 | [9 empty] | 2018
971 |  | 266 | 10.1016/j.matdes.2018.06.003 | CAST | BCC | [5 empty] | 6.5 | 509 | [7 empty] | 151 | 2018
972 | Al1 Mo1 Nb1 Ti1 V1
973 |  | 41 | 10.3390/e16020870 | CAST | BCC | [5 empty] | 6.4 | 537 | C | 25 | 1375 | 1400 | 3 |  |  | 147 | 2014
974 | Al1 Mo1 Ta1 Ti1 V1
975 |  | 86 | 10.4028/www.scientific.net/MSF.898.638 | CAST | BCC | [5 empty] | 8.2 |  | C | 25 |  | 735 |  |  |  | 165 | 2017
976 | Al1 Nb1 Ta0.5 Ti1 Zr0.5
977 |  | 77 | 10.1016/j.matdes.2017.11.033 | OTHER | B2 | [5 empty] | 6.9 |  | C | 1000 | 535 | 542 |  |  |  |  | 2018
978 |  | 77 | 10.1016/j.matdes.2017.11.033 | OTHER | B2 | [5 empty] | 6.9 |  | C | 25 | 1352 | 1357 |  |  |  |  | 2018
979 | Al1 Nb1 Ta1 Ti1
980 |  | 239 | 10.1016/j.actamat.2019.06.006 | CAST | BCC | 180 | 5 |  |  |  | 8.2 |  | C | 20 | 1152 |  |  |  |  | 120 | 2019
981 |  | 239 | 10.1016/j.actamat.2019.06.006 | CAST | BCC | 180 | 5 |  |  |  | 8.2 |  | C | 200 | 740 |  |  |  |  | 120 | 2019
982 |  | 239 | 10.1016/j.actamat.2019.06.006 | CAST | BCC | 180 | 5 |  |  |  | 8.2 |  | C | 100 | 740 |  |  |  |  | 120 | 2019
983 |  | 266 | 10.1016/j.matdes.2018.06.003 | ANNEAL | BCC+Sec. | [5 empty] | 8.2 | [9 empty] | 2018
984 |  | 266 | 10.1016/j.matdes.2018.06.003 | CAST | BCC | [5 empty] | 8.2 | 458 | [7 empty] | 120 | 2018
985 | Al1 Nb1 Ta1 Ti1 V1
986 |  | 42 | 10.1016/j.proeng.2012.03.043 | CAST | BCC | [5 empty] | 7.9 |  | C | 25 | 993 |  |  |  |  | 122 | 2012
987 | Al1 Nb1 Ti1 V1
988 |  | 43 | 10.1016/j.matlet.2014.11.162 | ANNEAL | BCC |  |  |  | 350 |  | 5.5 | 448 | C | 25 | 1020 | 1318 |  | 5 |  | 104 | 2015
989 |  | 43 | 10.1016/j.matlet.2014.11.162 | ANNEAL | BCC | [5 empty] | 5.5 |  | C | 600 | 810 | 1050 |  | 12 |  | 104 | 2015
990 |  | 43 | 10.1016/j.matlet.2014.11.162 | ANNEAL | BCC | [5 empty] | 5.5 |  | C | 800 | 685 |  |  | 50 |  | 104 | 2015
991 |  | 43 | 10.1016/j.matlet.2014.11.162 | ANNEAL | BCC | [5 empty] | 5.5 |  | C | 1000 | 158 |  |  | 50 |  | 104 | 2015
992 |  | 68 | 10.1016/j.msea.2017.08.019 | ANNEAL | B2 | [5 empty] | 5.5 |  | C | 600 | 780 | 1005 |  |  |  |  | 2017
993 |  | 68 | 10.1016/j.msea.2017.08.019 | ANNEAL | B2 | [5 empty] | 5.5 |  | C | 800 | 560 | 700 |  |  |  |  | 2017
994 |  | 68 | 10.1016/j.msea.2017.08.019 | ANNEAL | B2 | [5 empty] | 5.5 |  | C | 25 | 1000 | 1280 |  |  |  |  | 2017
995 |  | 97 | 10.1016/j.jallcom.2015.08.224 | ANNEAL | BCC | [5 empty] | 5.5 |  | C | 600 | 780 | 1005 |  |  |  | 104 | 2015
996 |  | 97 | 10.1016/j.jallcom.2015.08.224 | ANNEAL | BCC | [5 empty] | 5.5 |  | C | 800 | 560 | 700 |  |  |  | 104 | 2015
997 |  | 97 | 10.1016/j.jallcom.2015.08.224 | ANNEAL | BCC | [5 empty] | 5.5 |  | C | 1000 | 110 |  |  |  |  | 104 | 2015
998 |  | 97 | 10.1016/j.jallcom.2015.08.224 | ANNEAL | BCC | [5 empty] | 5.5 |  | C | 25 | 1000 | 1280 |  |  |  | 104 | 2015
999 | Al1 Nb1 Ti1 V1 Zr0.1
1000 |  | 68 | 10.1016/j.msea.2017.08.019 | ANNEAL | B2+Sec. | [5 empty] | 5.5 |  | C | 600 | 975 | 1085 |  |  |  |  | 2017
1001 |  | 68 | 10.1016/j.msea.2017.08.019 | ANNEAL | B2+Sec. | [5 empty] | 5.5 |  | C | 800 | 865 | 920 |  |  |  |  | 2017
1002 |  | 68 | 10.1016/j.msea.2017.08.019 | ANNEAL | B2+Sec. | [5 empty] | 5.5 |  | C | 25 | 1290 | 1395 |  |  |  |  | 2017
1003 | Al1 Nb1 Ti1 V1 Zr0.25
1004 |  | 68 | 10.1016/j.msea.2017.08.019 | ANNEAL | B2+Sec. | [5 empty] | 5.6 |  | C | 600 | 1065 | 1260 |  |  |  |  | 2017
1005 |  | 68 | 10.1016/j.msea.2017.08.019 | ANNEAL | B2+Sec. | [5 empty] | 5.6 |  | C | 800 | 855 | 865 |  |  |  |  | 2017
1006 |  | 68 | 10.1016/j.msea.2017.08.019 | ANNEAL | B2+Sec. | [5 empty] | 5.6 |  | C | 25 | 1360 | 1480 |  |  |  |  | 2017
1007 | Al1 Nb1 Ti1 V1 Zr0.5
1008 |  | 68 | 10.1016/j.msea.2017.08.019 | ANNEAL | B2+Laves+Sec. | [5 empty] | 5.6 |  | C | 600 | 1135 | 1425 |  |  |  |  | 2017
1009 |  | 68 | 10.1016/j.msea.2017.08.019 | ANNEAL | B2+Laves+Sec. | [5 empty] | 5.6 |  | C | 800 | 675 | 740 |  |  |  |  | 2017
1010 |  | 68 | 10.1016/j.msea.2017.08.019 | ANNEAL | B2+Laves+Sec. | [5 empty] | 5.6 |  | C | 25 | 1485 | [5 empty] | 2017
1011 |  | 132 | 10.1016/j.matlet.2015.08.099 | [6 empty] | 5.64 | 5.6 |  | C | 25 | 1480 |  | 50 |  |  |  | 2015
1012 | Al1 Nb1 Ti1 V1 Zr1
1013 |  | 68 | 10.1016/j.msea.2017.08.019 | ANNEAL | B2+Laves+Sec. | [5 empty] | 5.8 |  | C | 600 | 1155 | 1385 |  |  |  |  | 2017
1014 |  | 68 | 10.1016/j.msea.2017.08.019 | ANNEAL | B2+Laves+Sec. | [5 empty] | 5.8 |  | C | 800 | 550 | 600 |  |  |  |  | 2017
1015 |  | 68 | 10.1016/j.msea.2017.08.019 | ANNEAL | B2+Laves+Sec. | [5 empty] | 5.8 |  | C | 25 | 1500 | 1675 |  |  |  |  | 2017
1016 | Al1 Nb1 Ti1 Zr1
1017 |  | 131 | 10.1080/02670836.2018.1446267 | CAST | B2 |  |  |  | 250 | 5.85 | 5.7 | 422 | C | 25 | 1509 |  | 8.6 |  |  |  | 2018
1018 |  | 131 | 10.1080/02670836.2018.1446267 | ANNEAL | B2+Sec. | [5 empty] | 5.7 | 418 | C | 25 | 1579 |  | 17.8 |  |  |  | 2018
1019 |  | 133 | 10.1179/1743284715Y.0000000032 | [6 empty] | 5.79 | 5.7 | 539.6 | C | 25 | 1080 |  | 5.9 |  |  |  | 2015
1020 | B0.006 Co0.201 Cr0.201 Fe1 Mn0.604
1021 |  | 110 | 10.1016/j.msea.2019.01.088 | CAST | FCC+Sec. | [5 empty] | 7.8 | 282 | [8 empty] | 2019
1022 | B0.012 Co0.202 Cr0.202 Fe1 Mn0.607
1023 |  | 110 | 10.1016/j.msea.2019.01.088 | CAST | FCC+Sec. | [5 empty] | 7.8 | 306 | [8 empty] | 2019
1024 | B0.035 Co0.207 Cr0.207 Fe1 Mn0.621
1025 |  | 110 | 10.1016/j.msea.2019.01.088 | CAST | FCC+Sec. | [5 empty] | 7.7 | 452 | [8 empty] | 2019
1026 | C0.02 Co1 Cr1 Fe1 Mn1 Ni1
1027 |  | 177 | 10.1117/1.JEI.26.4.043022 | WROUGHT | FCC+Sec. |  |  |  | 8 |  | 8 |  | T | 25 | 446 | 723 | 15 |  |  |  | 2017
1028 |  | 177 | 10.1117/1.JEI.26.4.043022 | WROUGHT | FCC+Sec. |  |  |  | 4 |  | 8 |  | T | 25 | 581 | 857 | 28 |  |  |  | 2017
1029 | C0.041 Co1 Cr1 Fe1 Mn1 Nb0.041 Ni1
1030 |  | 250 | 10.1016/j.jallcom.2019.04.121 | WROUGHT | FCC+Sec. | [5 empty] | 8 |  | T | 25 | 732 | 911 |  | 32 |  |  | 2019
1031 | C0.053 Co1 Cr1 Fe1 Mn1 Ni1
1032 |  | 243 | 10.1007/s40195-019-00916-0 | ANNEAL | FCC+Sec. | [5 empty] | 8 | 345 | C | 800 | [6 empty] | 2019
1033 |  | 243 | 10.1007/s40195-019-00916-0 | ANNEAL | FCC+Sec. | [5 empty] | 8 | 285 | C | 1000 | [6 empty] | 2019
1034 | C0.1 Co1 Cr1 Fe1 Mn1 Ni1 Ti0.1
1035 |  | 254 | 10.1016/j.vacuum.2019.04.043 | POWDER | FCC+Sec. |  |  |  |  | 7.5 | 7.8 | 457 | C | 25 | 1616 |  |  | 4.5 |  |  | 2019
1036 |  | 254 | 10.1016/j.vacuum.2019.04.043 | POWDER | FCC+Sec. |  |  |  |  | 7.64 | 7.8 | 461 | C | 25 | 1652 |  |  | 10 |  |  | 2019
1037 |  | 254 | 10.1016/j.vacuum.2019.04.043 | POWDER | FCC+Sec. |  |  |  |  | 7.66 | 7.8 | 428 | C | 25 | 1490 |  |  | 11.4 |  |  | 2019
1038 |  | 254 | 10.1016/j.vacuum.2019.04.043 | POWDER | FCC+Sec. |  |  |  |  | 7.69 | 7.8 | 378 | C | 25 | 1194 |  |  | 20.1 |  |  | 2019
1039 | C0.1 Hf0.5 Mo0.5 Nb1 Ti1 Zr1
1040 |  | 47 | 10.1016/j.intermet.2015.09.011 | CAST | BCC+Sec. | [5 empty] | 7.8 |  | C | 25 | 1183 | 2139 | 38 |  |  |  | 2016
1041 | C0.111 Co1 Cr1 Fe1 Ni1 W0.111
1042 |  | 128 | 10.3390/coatings9010016 | POWDER | FCC |  |  |  | 0.0189 | 7.24 | 8.5 | 475 | [8 empty] | 2018
1043 | C0.2 Mo1 Nb1 Re0.5 Ta0.2 W1
1044 |  | 219 | 10.1016/j.jallcom.2018.11.111 | CAST | BCC+Sec. | [5 empty] | 13.5 | 510 | C | 25 | 1074 |  | 12.1 | 8.33 |  |  | 2019
1045 | C0.3 Hf0.5 Mo0.5 Nb1 Ti1 Zr1
1046 |  | 47 | 10.1016/j.intermet.2015.09.011 | CAST | BCC+Sec. | [5 empty] | 7.7 |  | C | 25 | 1201 | 1965 | 33 |  |  |  | 2016
1047 | C0.4 Mo1 Nb1 Re0.5 Ta0.4 W1
1048 |  | 219 | 10.1016/j.jallcom.2018.11.111 | CAST | BCC+Sec. | [5 empty] | 13.4 | 558 | C | 25 | 1144 |  | 12.7 | 8.81 |  |  | 2019
1049 | C0.429 Co1 Cr1 Fe1 Ni1 W0.429
1050 |  | 128 | 10.3390/coatings9010016 | POWDER | FCC |  |  |  | 0.0182 | 8.39 | 9.1 | 531 | [8 empty] | 2018
1051 | C0.5 Co1 Cr1 Fe1 Mn1 Ni1
1052 |  | 143 | 10.1016/j.msea.2019.01.050 | WROUGHT | FCC |  |  | 36380 | 4.7 |  | 7.6 |  | T | 25 | 520.9 | 791.4 | 40.3 |  |  |  | 2019
1053 | C0.5 Mo1 Nb1 Re0.5 Ta0.5 W1
1054 |  | 219 | 10.1016/j.jallcom.2018.11.111 | CAST | BCC+Sec. | [5 empty] | 13.3 | 583 | C | 25 | 1202 |  | 14.2 | 10.25 |  |  | 2019
1055 | C0.6 Mo1 Nb1 Re0.5 Ta0.6 W1
1056 |  | 219 | 10.1016/j.jallcom.2018.11.111 | CAST | BCC+Sec. | [5 empty] | 13.3 | 615 | C | 25 | 1241 |  | 13.8 | 9.64 |  |  | 2019
1057 | C1 Co1 Cr1 Fe1 Mn1 Ni1
1058 |  | 143 | 10.1016/j.msea.2019.01.050 | WROUGHT | FCC |  |  | 30300 | 3.5 |  | 7.3 |  | T | 25 | 643.8 | 887.6 | 31.9 |  |  |  | 2019
1059 | Co0.043 Nb0.638 Ni1 Ta0.255 Ti0.191
1060 |  | 263 | 10.1038/s41467-019-10533-1 | CAST | [6 empty] | 9.5 | 815 |  | 25 | [6 empty] | 2019
1061 | Co0.067 Cu0.067 Fe0.067 Nb1 Ni0.067
1062 |  | 109 | 10.1557/jmr.2019.36 | WROUGHT | FCC+Laves | [5 empty] | 8.6 |  | C | 25 | 1415 |  | 12.6 |  |  |  | 2019
1063 | Co0.086 Cu0.086 Fe0.086 Nb1 Ni0.086
1064 |  | 109 | 10.1557/jmr.2019.36 | WROUGHT | FCC+Laves | [5 empty] | 8.6 |  | C | 25 | 1703 |  | 18.3 |  |  |  | 2019
1065 | Co0.133 Cu0.133 Fe0.133 Nb1 Ni0.133
1066 |  | 109 | 10.1557/jmr.2019.36 | WROUGHT | FCC+Laves | [5 empty] | 8.6 |  | C | 25 | 1635 |  | 31.7 |  |  |  | 2019
1067 | Co0.139 Cr0.446 Cu0.99 Ni1 Si0.277
1068 |  | 262 | 10.1016/j.msea.2019.05.003 | WROUGHT | [6 empty] | 7.6 | 142.5 | T | 25 | 777 | 810 | 3.4 |  |  |  | 2019
1069 |  | 262 | 10.1016/j.msea.2019.05.003 | WROUGHT | [6 empty] | 7.6 | 147.4 | [8 empty] | 2019
1070 |  | 262 | 10.1016/j.msea.2019.05.003 | WROUGHT | [6 empty] | 7.6 | 155.2 | [8 empty] | 2019
1071 | Co0.2 Cr0.2 Fe1 Mn0.6
1072 |  | 174 | 10.1016/j.actamat.2017.03.069 | ANNEAL | FCC+HCP |  |  |  | 45 |  | 7.8 |  | T | 25 | 250 | 730 | 50 |  |  |  | 2017
1073 |  | 174 | 10.1016/j.actamat.2017.03.069 | WROUGHT | FCC+HCP |  |  |  | 4.5 |  | 7.8 |  | T | 25 | 330 | 870 | 75 |  |  |  | 2017
1074 |  | 174 | 10.1016/j.actamat.2017.03.069 | WROUGHT | FCC+HCP |  |  |  | 6 |  | 7.8 |  | T | 25 | 280 | 800 | 65 |  |  |  | 2017
1075 |  | 174 | 10.1016/j.actamat.2017.03.069 | WROUGHT | FCC+HCP |  |  |  | 15 |  | 7.8 |  | T | 25 | 350 | 830 | 63 |  |  |  | 2017
1076 |  | 176 | 10.1038/s41598-017-16509-9 | WROUGHT | FCC+HCP |  |  |  | 6.5 |  | 7.8 |  | T | 25 | 298 | 1400 | 45 |  |  |  | 2017
1077 |  | 176 | 10.1038/s41598-017-16509-9 | WROUGHT | FCC+HCP |  |  |  | 5.2 |  | 7.8 |  | T | 25 | 400 | 1200 | 42 |  |  |  | 2017
1078 |  | 110 | 10.1016/j.msea.2019.01.088 | CAST | FCC+Sec. | [5 empty] | 7.8 | 296 | [8 empty] | 2019
1079 | Co0.2 Cu0.2 Fe0.2 Nb1 Ni0.2
1080 |  | 109 | 10.1557/jmr.2019.36 | WROUGHT | FCC+Laves | [5 empty] | 8.6 |  | C | 25 | 1498 |  | 37.6 |  |  |  | 2019
1081 | Co0.25 Cr0.25 Fe1 Mn1
1082 |  | 249 | 10.1016/j.msea.2019.138039 | CAST | FCC | [5 empty] | 7.7 |  | T | 25 | 213 | 471 | 55.7 |  |  | 212 | 2019
1083 |  | 249 | 10.1016/j.msea.2019.138039 | CAST | FCC | [5 empty] | 7.7 |  | T | 25 | 393 | 634 | 26.5 |  |  | 212 | 2019
1084 |  | 249 | 10.1016/j.msea.2019.138039 | WROUGHT | FCC | [5 empty] | 7.7 |  | T | 25 | 792 | 1055 | 22.6 |  |  | 212 | 2019
1085 |  | 249 | 10.1016/j.msea.2019.138039 | WROUGHT | FCC |  |  |  | 18 |  | 7.7 |  | T | 25 | 559 | 1004 | 33.9 |  |  | 212 | 2019
1086 |  | 249 | 10.1016/j.msea.2019.138039 | WROUGHT | FCC |  |  |  | 32 |  | 7.7 |  | T | 25 | 512 | 978 | 55.3 |  |  | 212 | 2019
1087 |  | 249 | 10.1016/j.msea.2019.138039 | WROUGHT | FCC |  |  |  | 63 |  | 7.7 |  | T | 25 | 476 | 947 | 69.4 |  |  | 212 | 2019
1088 | Co0.25 Cr1 Ni1
1089 |  | 208 | 10.1016/j.actamat.2019.04.017 | WROUGHT | FCC |  |  |  | 0.497 |  | 8.1 |  | T | 25 | 518 | 744 | 36 |  | 240 | 238 | 2019
1090 |  | 208 | 10.1016/j.actamat.2019.04.017 | WROUGHT | FCC |  |  |  | 0.848 |  | 8.1 |  | T | 25 | 462 | 703 | 46 |  | 240 | 238 | 2019
1091 |  | 208 | 10.1016/j.actamat.2019.04.017 | WROUGHT | FCC |  |  |  | 1.78 |  | 8.1 |  | T | 25 | 395 | 644 | 58 |  | 240 | 238 | 2019
1092 |  | 208 | 10.1016/j.actamat.2019.04.017 | WROUGHT | FCC |  |  |  | 1.98 |  | 8.1 |  | T | 25 | 356 | 588 | 64 |  | 240 | 238 | 2019
1093 | Co0.273 Cr0.477 Nb0.477 Ni0.045 Ti1
1094 |  | 263 | 10.1038/s41467-019-10533-1 | CAST | [6 empty] | 6.4 | 422 |  | 25 | [6 empty] | 2019
1095 | Co0.286 Cr0.429 Fe1 Mn0.143 Ni0.714 V0.286
1096 |  | 221 | 10.1016/j.msea.2018.12.077 | WROUGHT | FCC |  |  |  | 8.7 |  | 7.9 |  | T | 25 | 401 | 717 | 49 |  |  | 208 | 2019
1097 |  | 221 | 10.1016/j.msea.2018.12.077 | WROUGHT | FCC |  |  |  | 10.4 |  | 7.9 |  | T | 25 | 350 | 690 | 50 |  |  | 208 | 2019
1098 |  | 221 | 10.1016/j.msea.2018.12.077 | WROUGHT | FCC |  |  |  | 11.2 |  | 7.9 |  | T | 25 | 312 | 660 | 51 |  |  | 208 | 2019
1099 |  | 221 | 10.1016/j.msea.2018.12.077 | WROUGHT | FCC |  |  |  | 48.2 |  | 7.9 |  | T | 25 | 240 | 610 | 53 |  |  | 208 | 2019
1100 |  | 221 | 10.1016/j.msea.2018.12.077 | WROUGHT | FCC |  |  |  | 82.7 |  | 7.9 |  | T | 25 | 210 | 593 | 52 |  |  | 208 | 2019
1101 | Co0.318 Cr0.227 Fe1 Mo0.091 Ni0.182
1102 |  | 216 | 10.1016/j.jallcom.2018.12.040 | WROUGHT | FCC+Sec. |  |  |  | 4.4 |  | 8.2 |  | T | 25 | 443 | 840 | 61.6 |  |  |  | 2019
1103 |  | 216 | 10.1016/j.jallcom.2018.12.040 | WROUGHT | FCC+Sec. |  |  |  | 26.3 |  | 8.2 |  | T | 25 | 301 | 718 | 77.5 |  |  |  | 2019
1104 |  | 216 | 10.1016/j.jallcom.2018.12.040 | WROUGHT | FCC+Sec. |  |  |  | 70.1 |  | 8.2 |  | T | 25 | 261 | 673 | 86.6 |  |  |  | 2019
1105 |  | 216 | 10.1016/j.jallcom.2018.12.040 | WROUGHT | FCC+Sec. |  |  |  | 136.5 |  | 8.2 |  | T | 25 | 231 | 638 | 87.2 |  |  |  | 2019
1106 | Co0.327 Cr0.227 Fe1 Mo0.136 Ni0.127
1107 |  | 216 | 10.1016/j.jallcom.2018.12.040 | WROUGHT | FCC+Sec. |  |  |  | 3.2 |  | 8.2 |  | T | 25 | 711 | 1096 | 38.3 |  |  |  | 2019
1108 |  | 216 | 10.1016/j.jallcom.2018.12.040 | WROUGHT | FCC+Sec. |  |  |  | 4.8 |  | 8.2 |  | T | 25 | 684 | 1078 | 48.1 |  |  |  | 2019
1109 |  | 216 | 10.1016/j.jallcom.2018.12.040 | WROUGHT | FCC+Sec. |  |  |  | 5.4 |  | 8.2 |  | T | 25 | 506 | 933 | 59.3 |  |  |  | 2019
1110 |  | 216 | 10.1016/j.jallcom.2018.12.040 | WROUGHT | FCC+Sec. |  |  |  | 120.6 |  | 8.2 |  | T | 25 | 296 | 693 | 63.2 |  |  |  | 2019
1111 | Co0.333 Cr0.667 Fe0.667 Ni1 Ti0.2
1112 |  | 237 | 10.1016/j.msea.2019.138181 | WROUGHT | FCC |  |  |  | 263 |  | 7.8 | 197 | [7 empty] | 213 | 2019
1113 |  | 237 | 10.1016/j.msea.2019.138181 | WROUGHT | FCC |  |  |  | 90 |  | 7.8 | 308 | T | 25 | 586 | 875 | 46 |  |  | 213 | 2019
1114 | Co0.476 Cr0.476 Fe0.476 Nb0.095 Ni1
1115 |  | 242 | 10.1016/j.matlet.2019.04.012 | CAST | FCC+Laves | [5 empty] | 8.3 |  | T | 25 | 170 | 537 | 32 |  |  |  | 2019
1116 |  | 242 | 10.1016/j.matlet.2019.04.012 | ANNEAL | FCC+Laves+Sec. | [5 empty] | 8.3 |  | T | 25 | 560 | 860 | 19 |  |  |  | 2019
1117 | Co0.476 Cr0.476 Fe0.476 Nb0.19 Ni1
1118 |  | 242 | 10.1016/j.matlet.2019.04.012 | CAST | FCC+Laves | [5 empty] | 8.4 |  | T | 25 | 640 | 840 | 7 |  |  |  | 2019
1119 |  | 242 | 10.1016/j.matlet.2019.04.012 | ANNEAL | FCC+Laves | [5 empty] | 8.4 |  | T | 25 |  |  | 3 |  |  |  | 2019
1120 | Co0.5 Cr0.5 Fe1 Ni1
1121 |  | 155 | 10.1080/21663831.2018.1553803 | WROUGHT | FCC |  |  |  | 14.9 |  | 8.2 |  | T | 25 | 214 | 612 | 77.3 |  |  | 219 | 2018
1122 | Co0.5 Fe0.5 Mo0.1 Ni1 V0.25
1123 |  | 212 | 10.1016/j.scriptamat.2019.02.038 | CAST | FCC | [5 empty] | 8.4 |  | T | -196 | 419 |  | 34.6 |  |  | 202 | 2019
1124 |  | 212 | 10.1016/j.scriptamat.2019.02.038 | CAST | FCC | [5 empty] | 8.4 |  | T | -70 | 350 |  | 28.8 |  |  | 202 | 2019
1125 |  | 212 | 10.1016/j.scriptamat.2019.02.038 | CAST | FCC | [5 empty] | 8.4 |  | T | 20 | 252 |  | 82.1 |  |  | 202 | 2019
1126 |  | 212 | 10.1016/j.scriptamat.2019.02.038 | CAST | FCC | [5 empty] | 8.4 |  | T | 600 | 214 |  | 189.2 |  |  | 202 | 2019
1127 |  | 212 | 10.1016/j.scriptamat.2019.02.038 | CAST | FCC | [5 empty] | 8.4 |  | T | 700 | 212 |  | 154.3 |  |  | 202 | 2019
1128 |  | 212 | 10.1016/j.scriptamat.2019.02.038 | CAST | FCC | [5 empty] | 8.4 |  | T | 800 | 187 |  | 119.5 |  |  | 202 | 2019
1129 | Co0.5 Fe0.5 Mo0.5 Ni1 V0.5
1130 |  | 60 | 10.1016/j.jallcom.2015.07.185 | CAST | FCC+Sec. | [5 empty] | 8.5 | 382 |  | 25 | [6 empty] | 2015
1131 | Co0.556 Fe0.556 Mo0.556 Ni1 V0.556
1132 |  | 60 | 10.1016/j.jallcom.2015.07.185 | CAST | FCC+Sec. | [5 empty] | 8.5 | 510 |  | 25 | [6 empty] | 2015
1133 | Co0.564 Nb0.795 Ta0.103 Ti1 W0.103
1134 |  | 263 | 10.1038/s41467-019-10533-1 | CAST | [6 empty] | 7.7 | 277 |  | 25 | [6 empty] | 2019
1135 | Co0.625 Fe0.625 Mo0.625 Ni1 V0.625
1136 |  | 60 | 10.1016/j.jallcom.2015.07.185 | CAST | FCC+Sec. | [5 empty] | 8.5 | 520 |  | 25 | [6 empty] | 2015
1137 | Co0.714 Fe0.714 Mo0.714 Ni1 V0.714
1138 |  | 60 | 10.1016/j.jallcom.2015.07.185 | CAST | FCC+Sec. | [5 empty] | 8.5 | 538 |  | 25 | [6 empty] | 2015
1139 | Co0.833 Fe0.833 Mo0.833 Ni1 V0.833
1140 |  | 60 | 10.1016/j.jallcom.2015.07.185 | CAST | FCC+Sec. | [5 empty] | 8.4 | 602 |  | 25 | [6 empty] | 2015
1141 | Co0.875 Cr0.625 Fe1 Ni1
1142 |  | 155 | 10.1080/21663831.2018.1553803 | WROUGHT | FCC |  |  |  | 11.6 |  | 8.3 |  | T | 25 | 241 | 721 | 96.2 |  |  | 220 | 2018
1143 | Co0.986 Cr0.952 Fe0.933 Mn0.914 Ni1
1144 |  | 164 | 10.1016/j.msea.2019.01.112 | WROUGHT | BCC | [5 empty] | 8 |  | T | 25 | 1290 | 1415 | 1.1 |  |  | 220 | 2019
1145 |  | 164 | 10.1016/j.msea.2019.01.112 | WROUGHT | FCC+BCC+Sec. |  |  |  | 1.3 |  | 8 |  | T | 25 | 1135 | 1260 | 1.8 |  |  |  | 2019
1146 |  | 164 | 10.1016/j.msea.2019.01.112 | WROUGHT | FCC+BCC+Sec. |  |  |  | 2 |  | 8 |  | T | 25 | 585 | 815 | 31.7 |  |  |  | 2019
1147 |  | 164 | 10.1016/j.msea.2019.01.112 | WROUGHT | FCC+Sec. |  |  |  | 3.6 |  | 8 |  | T | 25 | 425 | 735 | 40.2 |  |  |  | 2019
1148 |  | 164 | 10.1016/j.msea.2019.01.112 | WROUGHT | FCC |  |  |  | 17.1 |  | 8 |  | T | 25 | 270 | 630 | 46.2 |  |  | 220 | 2019
1149 |  | 164 | 10.1016/j.msea.2019.01.112 | WROUGHT |  |  |  |  | 0.07 |  | 8 |  | T | 25 | 1120 | 1175 | 1.5 |  |  |  | 2019
1150 | Co1 Cr0.053 Ni1
1151 |  | 208 | 10.1016/j.actamat.2019.04.017 | WROUGHT | FCC |  |  |  | 7.28 |  | 8.8 |  | T | 25 |  |  |  |  | 219 | 207 | 2019
1152 | Co1 Cr0.2 Fe1 Ni1 Si0.2
1153 |  | 100 | 10.1016/j.jmmm.2019.01.096 | CAST | FCC | [5 empty] | 7.8 | 130.1 | T | 25 | 225 | 732 | 61 |  |  | 195 | 2019
1154 |  | 100 | 10.1016/j.jmmm.2019.01.096 | WROUGHT | FCC | [5 empty] | 7.8 | 318.2 | T | 25 | 705 | 1070 | 10 |  |  | 195 | 2019
1155 |  | 100 | 10.1016/j.jmmm.2019.01.096 | WROUGHT | FCC | [5 empty] | 7.8 | 153.8 | T | 25 | 320 | 920 | 60 |  |  | 195 | 2019
1156 | Co1 Cr0.25 Ni1
1157 |  | 208 | 10.1016/j.actamat.2019.04.017 | WROUGHT | FCC |  |  |  | 0.212 |  | 8.7 |  | T | 25 | 745 | 824 | 36 |  | 223 | 213 | 2019
1158 |  | 208 | 10.1016/j.actamat.2019.04.017 | WROUGHT | FCC |  |  |  | 0.34 |  | 8.7 |  | T | 25 | 623 | 746 | 53 |  | 223 | 213 | 2019
1159 |  | 208 | 10.1016/j.actamat.2019.04.017 | WROUGHT | FCC |  |  |  | 1.46 |  | 8.7 |  | T | 25 | 387 | 626 | 73 |  | 223 | 213 | 2019
1160 |  | 208 | 10.1016/j.actamat.2019.04.017 | WROUGHT | FCC |  |  |  | 2.65 |  | 8.7 |  | T | 25 | 330 | 553 | 101 |  | 223 | 213 | 2019
1161 | Co1 Cr0.385 Fe0.154 Ni0.154
1162 |  | 155 | 10.1080/21663831.2018.1553803 | WROUGHT | FCC+HCP |  |  |  | 6.2 |  | 8.4 |  | T | 25 | 482 | 857 | 13.3 |  |  |  | 2018
1163 | Co1 Cr0.429 Fe0.571 Mo0.286 Ni0.571
1164 |  | 199 | 10.1016/j.scriptamat.2017.05.019 | CAST | FCC | [5 empty] | 8.6 |  | T | 25 | 350 | 720 | 21.9 |  |  | 234 | 2017
1165 |  | 199 | 10.1016/j.scriptamat.2017.05.019 | WROUGHT | FCC+Sec. | [5 empty] | 8.6 |  | T | 25 | 1311 | 1410 | 12.1 |  |  |  | 2017
1166 |  | 199 | 10.1016/j.scriptamat.2017.05.019 | WROUGHT | FCC+Sec. | [5 empty] | 8.6 |  | T | 25 | 1212 | 1360 | 14.9 |  |  |  | 2017
1167 |  | 199 | 10.1016/j.scriptamat.2017.05.019 | WROUGHT | FCC+Sec. | [5 empty] | 8.6 |  | T | 25 | 1028 | 1249 | 18.3 |  |  |  | 2017
1168 |  | 199 | 10.1016/j.scriptamat.2017.05.019 | WROUGHT | FCC+Sec. | [5 empty] | 8.6 |  | T | 25 | 879 | 1194 | 25.4 |  |  |  | 2017
1169 |  | 199 | 10.1016/j.scriptamat.2017.05.019 | WROUGHT | FCC+Sec. | [5 empty] | 8.6 |  | T | 25 | 799 | 1127 | 28.2 |  |  |  | 2017
1170 |  | 199 | 10.1016/j.scriptamat.2017.05.019 | WROUGHT | FCC | [5 empty] | 8.6 |  | T | 25 | 350 | 918 | 62.4 |  |  | 234 | 2017
1171 | Co1 Cr0.455 Fe0.364 Ni0.364
1172 |  | 155 | 10.1080/21663831.2018.1553803 | WROUGHT | FCC+HCP |  |  |  | 5.6 |  | 8.3 |  | T | 25 | 392 | 746 | 20.3 |  |  |  | 2018
1173 | Co1 Cr0.487 Nb0.231 Ta0.026 Ti0.821
1174 |  | 263 | 10.1038/s41467-019-10533-1 | CAST | [6 empty] | 6.9 | 856 |  | 25 | [6 empty] | 2019
1175 | Co1 Cr0.556 Fe0.667 Ni0.667
1176 |  | 155 | 10.1080/21663831.2018.1553803 | WROUGHT | FCC |  |  |  | 10.5 |  | 8.3 |  | T | 25 | 299 | 841 | 76.1 |  |  | 222 | 2018
1177 | Co1 Cr0.588 Fe0.176 Mo0.176 Ni1
1178 |  | 144 | 10.1016/j.ijplas.2018.10.005 | WROUGHT | FCC | [5 empty] | 8.6 |  | T | 25 |  |  | 8 |  |  | 231 | 2019
1179 |  | 144 | 10.1016/j.ijplas.2018.10.005 | WROUGHT | FCC |  |  |  | 0.7 |  | 8.6 |  | T | 25 |  |  | 14 |  |  | 231 | 2019
1180 |  | 144 | 10.1016/j.ijplas.2018.10.005 | WROUGHT | FCC |  |  |  | 0.8 |  | 8.6 |  | T | 25 | 1100 | 1300 | 32 |  |  | 231 | 2019
1181 |  | 144 | 10.1016/j.ijplas.2018.10.005 | WROUGHT | FCC |  |  |  | 1.2 |  | 8.6 |  | T | 25 | 950 |  | 36 |  |  | 231 | 2019
1182 |  | 144 | 10.1016/j.ijplas.2018.10.005 | WROUGHT | FCC |  |  |  | 3.2 |  | 8.6 |  | T | 25 | 649 |  | 42 |  |  | 231 | 2019
1183 |  | 144 | 10.1016/j.ijplas.2018.10.005 | WROUGHT | FCC |  |  |  | 18.2 |  | 8.6 |  | T | 25 | 439 |  | 63 |  |  | 231 | 2019
1184 |  | 144 | 10.1016/j.ijplas.2018.10.005 | WROUGHT | FCC |  |  |  | 94.1 |  | 8.6 |  | T | 25 | 309 |  | 82 |  |  | 231 | 2019
1185 | Co1 Cr0.667 Fe0.667 Ni1 Ti0.333
1186 |  | 1 | 10.1016/j.actamat.2011.06.041 | ANNEAL | FCC | [5 empty] | 7.8 | 509 |  | 25 | [6 empty] | 2011
1187 | Co1 Cr0.667 Fe0.667 Ni1 Ti0.667
1188 |  | 1 | 10.1016/j.actamat.2011.06.041 | ANNEAL | FCC+Sec. | [5 empty] | 7.4 | 654 |  | 25 | [6 empty] | 2011
1189 | Co1 Cr0.917 Ni1 Ta0.5 Ti0.75
1190 |  | 263 | 10.1038/s41467-019-10533-1 | CAST | [6 empty] | 8.8 | 1011 |  | 25 | [6 empty] | 2019
1191 | Co1 Cr1 Cu0.5 Fe1 Ni1
1192 |  | 21 | 10.1016/j.intermet.2010.03.030 | CAST | FCC | [5 empty] | 8.3 | 172 |  | 25 | [5 empty] | 215 | 2010
1193 | Co1 Cr1 Cu1 Fe1
1194 |  | 20 | 10.3166/acsm.31.633-648 |  | FCC | [5 empty] | 8.2 | 134 |  | 25 | [5 empty] | 208 | 2006
1195 | Co1 Cr1 Cu1 Fe1 Mn1 Ni1 Ti1 V1
1196 |  | 61 | 10.1016/j.msea.2006.11.049 | CAST | FCC+BCC+Sec. | [5 empty] | 7.3 |  | C | 25 | 1312 | 1312 | 1 |  | 74 |  | 2007
1197 | Co1 Cr1 Cu1 Fe1 Ni1
1198 |  | 4 | 10.1016/j.jallcom.2008.07.124 | CAST | FCC | [5 empty] | 8.3 | 286 |  | 25 | [5 empty] | 206 | 2009
1199 |  | 32 | 10.1016/j.msea.2011.11.063 |  | FCC | [5 empty] | 8.3 | 286 | C | 25 | 230 | 888 | 51 |  |  | 206 | 2012
1200 |  | 149 | 10.1016/j.vacuum.2018.12.009 | CAST | FCC+B2 | [5 empty] | 8.3 | 160 | [8 empty] | 2019
1201 |  | 117 | 10.1007/s11665-018-3837-1 | CAST | FCC | [5 empty] | 8.3 |  | C | 25 | 300 |  | 50.2 |  |  | 206 | 2019
1202 | Co1 Cr1 Cu1 Fe1 Ni1 Ti0.5
1203 |  | 13 | 10.1016/j.jallcom.2008.11.059 | CAST | FCC | [5 empty] | 7.8 |  | C | 25 | 700 | 1650 |  | 29 | 93 | 194 | 2009
1204 |  | 22 | 10.1016/j.intermet.2006.08.005 | CAST | FCC | [5 empty] | 7.8 |  | C | 25 | 700 | 1650 | 22 | 21.6 |  | 194 | 2007
1205 | Co1 Cr1 Cu1 Fe1 Ni1 Ti0.8
1206 |  | 22 | 10.1016/j.intermet.2006.08.005 | CAST | FCC+Sec. | [5 empty] | 7.6 |  | C | 25 | 1042 | 1848 | 3 | 2.11 |  |  | 2007
1207 | Co1 Cr1 Cu1 Fe1 Ni1 Ti1
1208 |  | 22 | 10.1016/j.intermet.2006.08.005 | CAST | FCC | [5 empty] | 7.4 |  | C | 25 | 1272 | 1272 | 2 | 0 |  | 185 | 2007
1209 | Co1 Cr1 Cu1 Fe1 Ni1 Ti1 V1 Zr1
1210 |  | 15 | 10.1002/adem.200300567 | CAST | [6 empty] | 7.1 | 680 |  | 25 | [6 empty] | 2004
1211 | Co1 Cr1 Cu1 Fe1 Ni1 V0.042
1212 |  | 117 | 10.1007/s11665-018-3837-1 | CAST | FCC+Sec. | [5 empty] | 8.3 |  | C | 25 | 303 |  | 50.2 |  |  |  | 2019
1213 | Co1 Cr1 Cu1 Fe1 Ni1 V0.087
1214 |  | 117 | 10.1007/s11665-018-3837-1 | CAST | FCC+Sec. | [5 empty] | 8.3 |  | C | 25 | 307 |  | 50.2 |  |  |  | 2019
1215 | Co1 Cr1 Cu1 Fe1 Ni1 V0.136
1216 |  | 117 | 10.1007/s11665-018-3837-1 | CAST | FCC+Sec. | [5 empty] | 8.3 |  | C | 25 | 330 |  | 50.2 |  |  |  | 2019
1217 | Co1 Cr1 Cu1 Fe1 Ni1 V0.19
1218 |  | 117 | 10.1007/s11665-018-3837-1 | CAST | FCC+Sec. | [5 empty] | 8.2 |  | C | 25 | 616 |  | 28 |  |  |  | 2019
1219 | Co1 Cr1 Cu1 Ni1 Zn1
1220 |  | 118 | 10.3390/e21020122 | POWDER | FCC |  |  |  | 500 | 5.26 | 8.1 |  | C | 25 | [5 empty] | 181 | 2019
1221 |  | 118 | 10.3390/e21020122 | POWDER | FCC |  |  |  | 500 | 6.26 | 8.1 |  | C | 25 | [5 empty] | 181 | 2019
1222 |  | 118 | 10.3390/e21020122 | POWDER | FCC |  |  |  | 500 | 7.84 | 8.1 |  | C | 25 | [5 empty] | 181 | 2019
1223 |  | 118 | 10.3390/e21020122 | POWDER | FCC |  |  |  | 500 | 7.89 | 8.1 | 615 | C | 25 | [5 empty] | 181 | 2019
1224 | Co1 Cr1 Fe1 Ga1 Ni1
1225 |  | 113 | 10.1007/s10853-018-03196-8 | CAST | FCC+BCC | [5 empty] | 7.5 | [9 empty] | 2018
1226 | Co1 Cr1 Fe1 Mn0.2 Ni1 Pd1
1227 |  | 104 | 10.3390/e21030288 | CAST | FCC+Sec. | [5 empty] | 9.1 | 470 | C | 25 | 650 |  | 50 |  |  |  | 2019
1228 | Co1 Cr1 Fe1 Mn0.4 Ni1 Pd1
1229 |  | 104 | 10.3390/e21030288 | CAST | FCC+Sec. | [5 empty] | 9.1 | 380 | C | 25 | 650 |  | 46 |  |  |  | 2019
1230 | Co1 Cr1 Fe1 Mn0.6 Ni1 Pd1
1231 |  | 104 | 10.3390/e21030288 | CAST | FCC+Sec. | [5 empty] | 9 | 180 | C | 25 | 650 |  | 42 |  |  |  | 2019
1232 | Co1 Cr1 Fe1 Mn0.8 Ni1 Pd1
1233 |  | 104 | 10.3390/e21030288 | CAST | FCC+Sec. | [5 empty] | 8.9 | 160 | C | 25 | 650 |  | 35 |  |  |  | 2019
1234 | Co1 Cr1 Fe1 Mn1
1235 |  | 228 | 10.1016/j.intermet.2016.09.003 | [7 empty] | 7.8 |  | C | 25 | 338 |  | 4.3 |  |  |  | 2016
1236 | Co1 Cr1 Fe1 Mn1 Mo0.042 Ni1
1237 |  | 139 | 10.1016/j.jmst.2018.10.009 | CAST | FCC | [5 empty] | 8.1 |  | C | 25 | 225 |  |  |  |  | 221 | 2019
1238 | Co1 Cr1 Fe1 Mn1 Mo0.087 Ni1
1239 |  | 139 | 10.1016/j.jmst.2018.10.009 | CAST | FCC+Sec. | [5 empty] | 8.1 |  | C | 25 | 330 | [5 empty] | 2019
1240 | Co1 Cr1 Fe1 Mn1 Mo0.136 Ni1
1241 |  | 139 | 10.1016/j.jmst.2018.10.009 | CAST | FCC+Sec. | [5 empty] | 8.1 |  | C | 25 | 560 | [5 empty] | 2019
1242 | Co1 Cr1 Fe1 Mn1 Mo0.19 Ni1
1243 |  | 139 | 10.1016/j.jmst.2018.10.009 | CAST | FCC+Sec. | [5 empty] | 8.1 |  | C | 25 | 765 | [5 empty] | 2019
1244 | Co1 Cr1 Fe1 Mn1 Ni1
1245 |  | 16 | 10.1016/j.actamat.2013.09.037 | CAST | FCC | [5 empty] | 8 | 176 | T | 25 | 208 |  | 62 |  |  | 220 | 2014
1246 |  | 17 | 10.1016/j.jallcom.2014.12.157 | CAST | FCC |  |  |  | 300 |  | 8 | 144 | C | 25 | [5 empty] | 220 | 2015
1247 |  | 17 | 10.1016/j.jallcom.2014.12.157 | ANNEAL | FCC |  |  |  | 350 |  | 8 | 135 | C | 25 | 230 |  |  | 75 |  | 220 | 2015
1248 |  | 198 | 10.1016/j.actamat.2013.06.018 | WROUGHT | FCC |  |  |  | 4.4 |  | 8 |  | T | 25 | 370 | 670 | 56 |  |  | 220 | 2013
1249 |  | 177 | 10.1117/1.JEI.26.4.043022 | WROUGHT | FCC |  |  |  | 13 |  | 8 |  | T | 25 | 243 | 558 | 50 |  |  | 220 | 2017
1250 |  | 177 | 10.1117/1.JEI.26.4.043022 | WROUGHT | FCC |  |  |  | 7 |  | 8 |  | T | 25 | 249 | 621 | 41 |  |  | 220 | 2017
1251 |  | 202 | 10.1134/S0031918X17060084 | ANNEAL | FCC | [5 empty] | 8 |  | C | 25 | 230 |  | 75 |  |  | 220 | 2017
1252 |  | 236 | 10.1016/j.msea.2018.10.094 | WROUGHT | FCC |  |  |  | 0.5 |  | 8 |  | T | 25 | 1120 |  | 1.1 |  |  | 220 | 2019
1253 |  | 236 | 10.1016/j.msea.2018.10.094 | WROUGHT | FCC | [5 empty] | 8 |  | T | -196 | 1692 |  | 10.3 |  |  | 220 | 2019
1254 |  | 115 | 10.1016/j.scriptamat.2018.11.042 | CAST | FCC | [5 empty] | 8 | 130.2 | C | 25 | 210 |  | 57 |  |  | 220 | 2019
1255 |  | 115 | 10.1016/j.scriptamat.2018.11.042 | WROUGHT | FCC | [5 empty] | 8 | 394.1 | C | 25 | 1150 |  | 6 |  |  | 220 | 2019
1256 |  | 115 | 10.1016/j.scriptamat.2018.11.042 | WROUGHT | FCC | [5 empty] | 8 | 430.7 | C | 25 | 1300 |  | 0.7 |  |  | 220 | 2019
1257 |  | 135 | 10.1016/j.jmst.2018.09.068 | WROUGHT | FCC |  |  |  | 30 |  | 8 |  | T | 25 | 300 | 676 | 52 |  |  | 220 | 2019
1258 |  | 135 | 10.1016/j.jmst.2018.09.068 | WROUGHT | FCC |  |  |  | 0.65 |  | 8 |  | T | 25 | 800 | 888 | 39.5 |  |  | 220 | 2019
1259 |  | 136 | 10.1016/j.jallcom.2018.10.168 | CAST | FCC+BCC |  |  |  | 0.4 |  | 8 | 415 | C | 25 | 1314 |  |  | 20.3 |  |  | 2019
1260 |  | 139 | 10.1016/j.jmst.2018.10.009 | CAST | FCC | [5 empty] | 8 |  | C | 25 | 216 |  |  |  |  | 220 | 2019
1261 |  | 143 | 10.1016/j.msea.2019.01.050 | WROUGHT | FCC |  |  |  | 7.9 |  | 8 |  | T | 25 | 378.7 | 700.1 | 54 |  |  | 220 | 2019
1262 |  | 145 | 10.1016/j.jallcom.2018.08.115 | WROUGHT | FCC | [5 empty] | 8 |  | T | 25 | 386.2 | 666.3 | 57.5 |  |  | 220 | 2019
1263 |  | 157 | 10.1016/j.intermet.2014.11.005 | [7 empty] | 8 | [7 empty] | 202 |  | 2015
1264 |  | 158 | 10.1557/adv.2017.76 | [7 empty] | 8 | [7 empty] | 202.2 |  | 2017
1265 |  | 166 | 10.1016/j.intermet.2019.106486 | WROUGHT | FCC |  |  |  | 245.48 | 7.753 | 8 |  | T | 25 | 293.1 | 625.6 | 63 |  |  | 220 | 2019
1266 |  | 211 | 10.1016/j.msea.2019.04.025 | CAST | FCC | [5 empty] | 8 |  | T | 25 | 210 |  | 57 |  |  | 220 | 2019
1267 |  | 211 | 10.1016/j.msea.2019.04.025 | WROUGHT | FCC | [5 empty] | 8 |  | T | 25 | 1150 |  | 6 |  |  | 220 | 2019
1268 |  | 211 | 10.1016/j.msea.2019.04.025 | WROUGHT | FCC | [5 empty] | 8 |  | T | 25 | 1300 |  | 2 |  |  | 220 | 2019
1269 |  | 211 | 10.1016/j.msea.2019.04.025 | WROUGHT | FCC |  |  |  | 4 |  | 8 |  | T | 25 | 1050 |  | 8 |  |  | 220 | 2019
1270 |  | 211 | 10.1016/j.msea.2019.04.025 | WROUGHT | FCC |  |  |  | 8 |  | 8 |  | T | 25 | 560 |  | 49 |  |  | 220 | 2019
1271 |  | 211 | 10.1016/j.msea.2019.04.025 | WROUGHT | FCC |  |  |  | 8 |  | 8 |  | T | 25 | 520 |  | 47 |  |  | 220 | 2019
1272 |  | 211 | 10.1016/j.msea.2019.04.025 | WROUGHT | FCC |  |  |  | 10 |  | 8 |  | T | 25 | 320 |  | 59 |  |  | 220 | 2019
1273 |  | 211 | 10.1016/j.msea.2019.04.025 | WROUGHT | FCC |  |  |  | 20 |  | 8 |  | T | 25 | 280 |  | 62 |  |  | 220 | 2019
1274 |  | 217 | 10.1016/j.jallcom.2018.11.181 | ANNEAL | FCC |  |  |  | 300 |  | 8 | [8 empty] | 220 | 2019
1275 |  | 217 | 10.1016/j.jallcom.2018.11.181 | POWDER | FCC |  |  |  | 4.2 |  | 8 | [8 empty] | 220 | 2019
1276 |  | 217 | 10.1016/j.jallcom.2018.11.181 | POWDER | FCC |  |  |  | 1.3 |  | 8 | [8 empty] | 220 | 2019
1277 |  | 223 | 10.1016/j.jallcom.2019.07.195 | POWDER | Other |  |  |  |  | 7.5 | 8 | 410.9 | T | 25 |  |  |  |  | 184 |  | 2019
1278 |  | 250 | 10.1016/j.jallcom.2019.04.121 | WROUGHT | FCC | [5 empty] | 8 |  | T | 25 | 353 | 635 |  | 43 |  | 220 | 2019
1279 |  | 253 | 10.1007/s11661-019-05231-y | WROUGHT | FCC | [5 empty] | 8 |  | T | 25 | 1199.26 | 1335.35 | 4.37 |  |  | 220 | 2019
1280 |  | 253 | 10.1007/s11661-019-05231-y | WROUGHT | FCC | [5 empty] | 8 |  | T | 25 | 1269.23 | 1366.3 | 1.16 |  |  | 220 | 2019
1281 |  | 253 | 10.1007/s11661-019-05231-y | WROUGHT | FCC | [5 empty] | 8 |  | T | 25 | 1371.21 | 1402.83 | 1.58 |  |  | 220 | 2019
1282 |  | 253 | 10.1007/s11661-019-05231-y | WROUGHT | FCC |  |  |  | 0.166 |  | 8 |  | T | 25 | 1362.74 | 1471.05 | 3.15 |  |  | 220 | 2019
1283 |  | 253 | 10.1007/s11661-019-05231-y | WROUGHT | FCC |  |  |  | 0.248 |  | 8 |  | T | 25 | 1241.81 | 1325.25 | 4.31 |  |  | 220 | 2019
1284 |  | 253 | 10.1007/s11661-019-05231-y | WROUGHT | FCC |  |  |  | 0.468 |  | 8 |  | T | 25 | 930.3 | 1021.32 | 19.01 |  |  | 220 | 2019
1285 |  | 253 | 10.1007/s11661-019-05231-y | WROUGHT | FCC |  |  |  | 1.79 |  | 8 |  | T | 25 | 729.21 | 901.74 | 26.3 |  |  | 220 | 2019
1286 |  | 253 | 10.1007/s11661-019-05231-y | WROUGHT | FCC |  |  |  | 4.57 |  | 8 |  | T | 25 | 494.82 | 735.6 | 38.7 |  |  | 220 | 2019
1287 |  | 253 | 10.1007/s11661-019-05231-y | WROUGHT | FCC |  |  |  | 13.45 |  | 8 |  | T | 25 | 366.88 | 673.25 | 42.55 |  |  | 220 | 2019
1288 |  | 253 | 10.1007/s11661-019-05231-y | WROUGHT | FCC |  |  |  | 22.37 |  | 8 |  | T | 25 | 290.65 | 618.51 | 43.15 |  |  | 220 | 2019
1289 |  | 253 | 10.1007/s11661-019-05231-y | WROUGHT | FCC |  |  |  | 30.6 |  | 8 |  | T | 25 | 258.76 | 598.75 | 45.05 |  |  | 220 | 2019
1290 |  | 258 | 10.4028/www.scientific.net/MSF.846.13 |  | FCC+BCC | [5 empty] | 8 | [9 empty] | 2016
1291 |  | 124 | 10.1080/00325899.2018.1554834 | POWDER | FCC |  |  |  | 0.03 | 7.753 | 8 | 435 | C | 25 | 1100 |  | 47 |  |  |  | 2018
1292 | Co1 Cr1 Fe1 Mn1 Ni1 Ta0.2
1293 |  | 258 | 10.4028/www.scientific.net/MSF.846.13 |  | FCC+BCC | [5 empty] | 8.5 | 200 | [8 empty] | 2016
1294 | Co1 Cr1 Fe1 Mn1 Ni1 Ta0.4
1295 |  | 258 | 10.4028/www.scientific.net/MSF.846.13 |  | FCC+BCC | [5 empty] | 9 | 290 | [8 empty] | 2016
1296 | Co1 Cr1 Fe1 Mn1 Ni1 Ta0.6
1297 |  | 258 | 10.4028/www.scientific.net/MSF.846.13 |  | FCC+BCC | [5 empty] | 9.4 | 345 | [8 empty] | 2016
1298 | Co1 Cr1 Fe1 Mn1 Ni1 V0.25
1299 |  | 17 | 10.1016/j.jallcom.2014.12.157 | CAST | FCC |  |  |  | 120 |  | 7.9 | 151 | C | 25 | [5 empty] | 215 | 2015
1300 |  | 17 | 10.1016/j.jallcom.2014.12.157 | ANNEAL | FCC+Sec. |  |  |  | 130 |  | 7.9 | 144 | C | 25 | 200 |  |  | 75 |  |  | 2015
1301 | Co1 Cr1 Fe1 Mn1 Ni1 V0.263
1302 |  | 202 | 10.1134/S0031918X17060084 | ANNEAL | FCC+Sec. | [5 empty] | 7.9 |  | C | 25 | 200 |  | 75 |  |  |  | 2017
1303 | Co1 Cr1 Fe1 Mn1 Ni1 V0.5
1304 |  | 17 | 10.1016/j.jallcom.2014.12.157 | CAST | FCC |  |  |  | 220 |  | 7.8 | 186 | C | 25 | [5 empty] | 210 | 2015
1305 |  | 17 | 10.1016/j.jallcom.2014.12.157 | ANNEAL | FCC |  |  |  | 250 |  | 7.8 | 275 | C | 25 | 620 |  |  | 75 |  | 210 | 2015
1306 |  | 202 | 10.1134/S0031918X17060084 | ANNEAL | FCC+Sec. | [5 empty] | 7.8 |  | C | 25 | 620 |  | 75 |  |  |  | 2017
1307 | Co1 Cr1 Fe1 Mn1 Ni1 V0.75
1308 |  | 17 | 10.1016/j.jallcom.2014.12.157 | ANNEAL | FCC+Sec. |  |  |  | 500 |  | 7.7 | 380 | C | 25 | 740 | 1325 |  | 7.8 |  |  | 2015
1309 |  | 17 | 10.1016/j.jallcom.2014.12.157 | CAST | FCC+Sec. |  |  |  | 500 |  | 7.7 | 342 | C | 25 | [6 empty] | 2015
1310 | Co1 Cr1 Fe1 Mn1 Ni1 V0.765
1311 |  | 202 | 10.1134/S0031918X17060084 | ANNEAL | FCC+Sec. | [5 empty] | 7.7 |  | C | 25 | 780 |  | 8 |  |  |  | 2017
1312 | Co1 Cr1 Fe1 Mn1 Ni1 V1
1313 |  | 17 | 10.1016/j.jallcom.2014.12.157 | ANNEAL | FCC+Sec. |  |  |  | 12 |  | 7.7 | 636 | C | 25 | 1660 | 1845 |  | 0.5 |  |  | 2015
1314 |  | 17 | 10.1016/j.jallcom.2014.12.157 | CAST | FCC+Sec. | [5 empty] | 7.7 | 650 | C | 25 | [6 empty] | 2015
1315 |  | 202 | 10.1134/S0031918X17060084 | ANNEAL | FCC+Sec. | [5 empty] | 7.7 |  | C | 25 | 1700 |  | 1 |  |  |  | 2017
1316 | Co1 Cr1 Fe1 Mo0.083 Ni1
1317 |  | 197 | 10.1016/j.actamat.2016.06.063 | CAST | [6 empty] | 8.2 |  | T | 25 | 198.8 | 479 | 51.1 |  |  |  | 2016
1318 | Co1 Cr1 Fe1 Mo0.149 Ni1
1319 |  | 116 | 10.3390/met9030351 | POWDER | FCC+Sec. | [5 empty] | 8.3 | 210 | [8 empty] | 2019
1320 | Co1 Cr1 Fe1 Mo0.15 Ni1
1321 |  | 261 | 10.1016/j.msea.2019.05.078 | CAST | FCC | [5 empty] | 8.3 |  | T | 25 | 489 | 895 |  | 53.6 |  | 231 | 2019
1322 |  | 261 | 10.1016/j.msea.2019.05.078 | WROUGHT | [6 empty] | 8.3 |  | T | 25 | 873 |  |  | 23.4 |  |  | 2019
1323 |  | 261 | 10.1016/j.msea.2019.05.078 | WROUGHT | [6 empty] | 8.3 |  | T | 25 | 952 | 1122 |  | 14.2 |  |  | 2019
1324 |  | 261 | 10.1016/j.msea.2019.05.078 | WROUGHT | FCC | [5 empty] | 8.3 |  | T | 25 | 1136 | 1245 |  | 8.7 |  | 231 | 2019
1325 |  | 261 | 10.1016/j.msea.2019.05.078 | WROUGHT | FCC | [5 empty] | 8.3 |  | T | 25 | 1301 | 1493 |  | 7.2 |  | 231 | 2019
1326 |  | 261 | 10.1016/j.msea.2019.05.078 | WROUGHT | [6 empty] | 8.3 |  | T | 25 | 1311 | 1421 |  | 5.9 |  |  | 2019
1327 |  | 261 | 10.1016/j.msea.2019.05.078 | WROUGHT | [6 empty] | 8.3 |  | T | 25 | 1273 | 1458 |  | 5.5 |  |  | 2019
1328 | Co1 Cr1 Fe1 Mo0.2 Ni1
1329 |  | 102 | 10.3390/e21050448 | CAST | FCC | [5 empty] | 8.3 |  | T | 25 | 400 | 780 | 53 |  |  | 232 | 2019
1330 |  | 102 | 10.3390/e21050448 | ANNEAL | FCC | [5 empty] | 8.3 |  | T | 25 |  | 838 | 43 |  |  | 232 | 2019
1331 |  | 102 | 10.3390/e21050448 | ANNEAL | FCC | [5 empty] | 8.3 |  | T | 25 |  | 899 | 31 |  |  | 232 | 2019
1332 |  | 102 | 10.3390/e21050448 | ANNEAL | FCC | [5 empty] | 8.3 |  | T | 25 |  | 902 | 29 |  |  | 232 | 2019
1333 |  | 102 | 10.3390/e21050448 | ANNEAL | FCC | [5 empty] | 8.3 |  | T | 25 |  | 811 | 52 |  |  | 232 | 2019
1334 |  | 102 | 10.3390/e21050448 | ANNEAL | FCC | [5 empty] | 8.3 |  | T | 25 |  | 790 | 49 |  |  | 232 | 2019
1335 |  | 102 | 10.3390/e21050448 | ANNEAL | FCC | [5 empty] | 8.3 |  | T | 25 |  | 799 | 47 |  |  | 232 | 2019
1336 |  | 102 | 10.3390/e21050448 | ANNEAL | FCC | [5 empty] | 8.3 |  | T | 25 |  | 802 | 37 |  |  | 232 | 2019
1337 |  | 102 | 10.3390/e21050448 | ANNEAL | FCC | [5 empty] | 8.3 |  | T | 25 |  | 823 | 36 |  |  | 232 | 2019
1338 |  | 102 | 10.3390/e21050448 | ANNEAL | FCC | [5 empty] | 8.3 |  | T | 25 |  | 849 | 34 |  |  | 232 | 2019
1339 |  | 102 | 10.3390/e21050448 | ANNEAL | FCC | [5 empty] | 8.3 |  | T | 25 |  | 895 | 32 |  |  | 232 | 2019
1340 | Co1 Cr1 Fe1 Mo0.208 Ni1
1341 |  | 197 | 10.1016/j.actamat.2016.06.063 | CAST | [6 empty] | 8.3 |  | T | 25 | 254.7 | 589.6 | 55.1 |  |  |  | 2016
1342 | Co1 Cr1 Fe1 Mo0.304 Ni1
1343 |  | 197 | 10.1016/j.actamat.2016.06.063 | CAST | FCC+Sec. | [5 empty] | 8.4 |  | T | 25 | 305.3 | 709.7 | 49.3 |  |  |  | 2016
1344 |  | 197 | 10.1016/j.actamat.2016.06.063 | WROUGHT | FCC+Sec. |  |  |  | 3 |  | 8.4 |  | T | 25 | 815.5 | 1186.5 | 18.9 |  |  |  | 2016
1345 |  | 197 | 10.1016/j.actamat.2016.06.063 | WROUGHT | FCC+Sec. |  |  |  | 3.1 |  | 8.4 |  | T | 25 | 646.7 | 1042 | 32.5 |  |  |  | 2016
1346 |  | 197 | 10.1016/j.actamat.2016.06.063 | WROUGHT | FCC+Sec. |  |  |  | 1.6 |  | 8.4 |  | T | 25 | 683.7 | 1066.6 | 30.4 |  |  |  | 2016
1347 | Co1 Cr1 Fe1 Mo0.5 Ni1
1348 |  | 63 | 10.1007/s11837-013-0753-6 | CAST | FCC+Sec. | [5 empty] | 8.5 | 210 |  | 25 | [6 empty] | 2013
1349 | Co1 Cr1 Fe1 Mo1 Ni1 Ti1 V1 Zr1
1350 |  | 15 | 10.1002/adem.200300567 | CAST | [6 empty] | 7.3 | 850 |  | 25 | [6 empty] | 2004
1351 | Co1 Cr1 Fe1 Nb0.103 Ni1
1352 |  | 46 | 10.1016/j.intermet.2015.01.004 | CAST | FCC+Sec. |  |  |  | 175 |  | 8.2 |  | T | 25 | 318 | 622 | 19 |  |  |  | 2015
1353 | Co1 Cr1 Fe1 Nb0.155 Ni1
1354 |  | 46 | 10.1016/j.intermet.2015.01.004 | CAST | FCC+Sec. |  |  |  | 175 |  | 8.2 |  | T | 25 | 322 | 744 | 23 |  |  |  | 2015
1355 | Co1 Cr1 Fe1 Nb0.206 Ni1
1356 |  | 46 | 10.1016/j.intermet.2015.01.004 | CAST | FCC+Sec. |  |  |  | 175 |  | 8.2 |  | T | 25 | 403 | 807 | 9 |  |  |  | 2015
1357 | Co1 Cr1 Fe1 Nb0.309 Ni1
1358 |  | 46 | 10.1016/j.intermet.2015.01.004 | CAST | FCC+Sec. |  |  |  | 175 |  | 8.2 |  | T | 25 | 479 | 879 | 4 |  |  |  | 2015
1359 | Co1 Cr1 Fe1 Nb0.412 Ni1
1360 |  | 46 | 10.1016/j.intermet.2015.01.004 | CAST | FCC+Sec. |  |  |  | 175 |  | 8.2 |  | T | 25 | 638 | 1004 | 1 |  |  |  | 2015
1361 | Co1 Cr1 Fe1 Ni1
1362 |  | 37 | 10.1016/j.actamat.2014.08.026 | WROUGHT | FCC |  |  |  | 24 |  | 8.2 |  | T | 25 | 274 | 708 | 39 |  |  | 226 | 2014
1363 |  | 46 | 10.1016/j.intermet.2015.01.004 | CAST | FCC |  |  |  | 175 |  | 8.2 |  | T | 25 | 148 | 413 | 48 |  |  | 226 | 2015
1364 |  | 54 | 10.1016/j.jallcom.2009.08.090 | ANNEAL | FCC | [5 empty] | 8.2 | 116 |  | 25 | [5 empty] | 226 | 2009
1365 |  | 54 | 10.1016/j.jallcom.2009.08.090 | ANNEAL | FCC | [5 empty] | 8.2 | 113 |  | 25 | [5 empty] | 226 | 2009
1366 |  | 197 | 10.1016/j.actamat.2016.06.063 | CAST | FCC | [5 empty] | 8.2 |  | T | 25 | 155 | 472.4 | 58.9 |  |  | 226 | 2016
1367 |  | 196 | 10.1016/j.actamat.2015.08.076 | ANNEAL | FCC | [5 empty] | 8.2 |  | T | 25 | 190 | 453 | 70 |  |  | 226 | 2016
1368 |  | 171 | 10.1016/j.jallcom.2013.12.210 | CAST | FCC | [5 empty] | 8.2 |  | C | 25 |  |  | 83 |  |  | 226 | 2014
1369 |  | 137 | 10.1007/s40843-018-9373-y | WROUGHT | FCC | [5 empty] | 8.2 |  | T | 20 | 446 | 664 | 63 |  | 189 | 226 | 2018
1370 |  | 137 | 10.1007/s40843-018-9373-y | WROUGHT | FCC | [5 empty] | 8.2 |  | T | -73 | 488 | 790 | 72 |  | 194 | 226 | 2018
1371 |  | 137 | 10.1007/s40843-018-9373-y | WROUGHT | FCC | [5 empty] | 8.2 |  | T | -196 | 590 | 1070 | 78 |  | 204 | 226 | 2018
1372 |  | 137 | 10.1007/s40843-018-9373-y | WROUGHT | FCC | [5 empty] | 8.2 |  | T | -223 |  | 1152 | 68.6 |  |  | 226 | 2018
1373 |  | 137 | 10.1007/s40843-018-9373-y | WROUGHT | FCC | [5 empty] | 8.2 |  | T | -253 |  | 1240 | 62 |  |  | 226 | 2018
1374 |  | 137 | 10.1007/s40843-018-9373-y | WROUGHT | FCC | [5 empty] | 8.2 |  | T | -268.8 | 680 | 1251 | 61.6 |  | 221 | 226 | 2018
1375 |  | 138 | 10.1016/j.matdes.2019.107698 | CAST | FCC | [5 empty] | 8.2 | 94.7 | [7 empty] | 226 | 2019
1376 |  | 159 | 10.1016/j.msea.2016.05.082 | [7 empty] | 8.2 | [7 empty] | 204 |  | 2016
1377 |  | 208 | 10.1016/j.actamat.2019.04.017 | WROUGHT | FCC |  |  |  | 0.295 |  | 8.2 |  | T | 25 | 631 | 732 | 39 |  | 210 | 226 | 2019
1378 |  | 208 | 10.1016/j.actamat.2019.04.017 | WROUGHT | FCC |  |  |  | 0.553 |  | 8.2 |  | T | 25 | 494 | 732 | 51 |  | 210 | 226 | 2019
1379 |  | 208 | 10.1016/j.actamat.2019.04.017 | WROUGHT | FCC |  |  |  | 0.72 |  | 8.2 |  | T | 25 | 448 | 672 | 65 |  | 210 | 226 | 2019
1380 |  | 208 | 10.1016/j.actamat.2019.04.017 | WROUGHT | FCC |  |  |  | 3.4 |  | 8.2 |  | T | 25 | 273 | 567 | 85 |  | 210 | 226 | 2019
1381 |  | 208 | 10.1016/j.actamat.2019.04.017 | WROUGHT | FCC |  |  |  | 32.2 |  | 8.2 |  | T | 25 | 172 | 504 | 105 |  | 210 | 226 | 2019
1382 |  | 232 | 10.1016/j.intermet.2019.106550 | CAST | FCC | [5 empty] | 8.2 | 168.9 | C | 25 | 163 |  | 80 |  |  | 226 | 2019
1383 |  | 256 | 10.1016/j.intermet.2012.03.005 |  | FCC | [5 empty] | 8.2 | [8 empty] | 226 | 2012
1384 |  | 128 | 10.3390/coatings9010016 | POWDER | FCC |  |  |  | 0.0276 |  | 8.2 | [8 empty] | 226 | 2018
1385 | Co1 Cr1 Fe1 Ni1 Pd1
1386 |  | 104 | 10.3390/e21030288 | CAST | FCC | [5 empty] | 9.2 | 295 | [7 empty] | 201 | 2019
1387 | Co1 Cr1 Fe1 Ni1 Ti0.2
1388 |  | 214 | 10.1016/j.actamat.2018.11.049 | WROUGHT | FCC |  |  |  | 51 | 4.8 | 7.9 |  | T | 25 | 700 | 1240 | 36 |  |  | 218 | 2019
1389 |  | 214 | 10.1016/j.actamat.2018.11.049 | WROUGHT | FCC |  |  |  |  | 4.8 | 7.9 |  | T | -196 | 860 | 1580 | 46 |  |  | 218 | 2019
1390 | Co1 Cr1 Fe1 Ni1 Ti0.3
1391 |  | 237 | 10.1016/j.msea.2019.138181 | WROUGHT | FCC |  |  |  | 90 |  | 7.8 | 263 | T | 25 | 540 | 772 | 60 |  |  | 214 | 2019
1392 |  | 237 | 10.1016/j.msea.2019.138181 | WROUGHT | FCC |  |  |  | 216 |  | 7.8 | 185 | [7 empty] | 214 | 2019
1393 | Co1 Cr1 Fe1 Ni1 Ti1
1394 |  | 66 | 10.1016/j.msea.2008.12.053 | CAST | FCC | [5 empty] | 7.2 |  | C | 25 |  | 2020 |  | 9 | 135 | 195 | 2009
1395 | Co1 Cr1 Fe1 Ni1 W0.2
1396 |  | 232 | 10.1016/j.intermet.2019.106550 | CAST | FCC | [5 empty] | 8.9 | 244 | C | 25 | 335 |  | 52 |  |  | 238 | 2019
1397 | Co1 Cr1 Fe1 Ni1 W0.5
1398 |  | 232 | 10.1016/j.intermet.2019.106550 | CAST | FCC+Sec. | [5 empty] | 9.8 | 357.9 | C | 25 | 556 |  | 35.6 |  |  |  | 2019
1399 | Co1 Cr1 Mn1 Ni1
1400 |  | 37 | 10.1016/j.actamat.2014.08.026 | WROUGHT | FCC |  |  |  | 36 |  | 8.1 |  | T | 25 | 282 | 694 | 44 |  |  | 222 | 2014
1401 | Co1 Cr1 Mo1 Nb1
1402 |  | 69 | 10.1007/s11665-017-2799-z | CAST | BCC+Laves | [5 empty] | 8.8 |  | C | 25 |  | 1419.6 |  |  |  |  | 2017
1403 | Co1 Cr1 Mo1 Nb1 Ti0.2
1404 |  | 69 | 10.1007/s11665-017-2799-z | CAST | BCC+Laves | [5 empty] | 8.5 |  | C | 25 |  | 1905.6 |  |  |  |  | 2017
1405 | Co1 Cr1 Mo1 Nb1 Ti0.4
1406 |  | 69 | 10.1007/s11665-017-2799-z | CAST | BCC | [5 empty] | 8.3 |  | C | 25 |  | 1771.3 |  |  |  | 212 | 2017
1407 | Co1 Cr1 Mo1 Nb1 Ti0.5
1408 |  | 69 | 10.1007/s11665-017-2799-z | CAST | BCC+Laves | [5 empty] | 8.2 |  | C | 25 |  | 1609.2 |  |  |  |  | 2017
1409 | Co1 Cr1 Mo1 Nb1 Ti1
1410 |  | 69 | 10.1007/s11665-017-2799-z | CAST | BCC+Laves | [5 empty] | 7.8 |  | C | 25 |  | 1096.8 |  |  |  |  | 2017
1411 | Co1 Cr1 Ni1
1412 |  | 37 | 10.1016/j.actamat.2014.08.026 | WROUGHT | FCC |  |  |  | 41 |  | 8.3 |  | T | 25 | 300 | 860 | 60 |  |  | 231 | 2014
1413 |  | 98 | 10.1016/j.actamat.2018.12.015 | WROUGHT | FCC |  |  |  | 1.6 |  | 8.3 | 468 | T | 25 | 1100 |  | 23 |  |  | 231 | 2019
1414 |  | 98 | 10.1016/j.actamat.2018.12.015 | WROUGHT | FCC |  |  |  | 2.3 |  | 8.3 | 326 | T | 25 | 597 |  | 53 |  |  | 231 | 2019
1415 |  | 98 | 10.1016/j.actamat.2018.12.015 | WROUGHT | FCC |  |  |  | 24 |  | 8.3 | 223 | T | 25 | 346 |  | 76 |  |  | 231 | 2019
1416 |  | 161 | 10.1016/j.msea.2017.06.086 | [7 empty] | 8.3 | [7 empty] | 222 |  | 2017
1417 |  | 162 | 10.1038/ncomms10602 | [7 empty] | 8.3 | [7 empty] | 229 |  | 2016
1418 |  | 160 | 10.1016/j.msea.2017.04.003 | [7 empty] | 8.3 | [7 empty] | 234 |  | 2017
1419 |  | 205 | 10.1016/j.jmst.2018.12.002 | ANNEAL |  |  |  |  | 16 |  | 8.3 |  | T | -196 | 600 | 1247 | 68 |  |  |  | 2019
1420 |  | 205 | 10.1016/j.jmst.2018.12.002 | ANNEAL |  |  |  |  | 16 |  | 8.3 |  | T | 24 | 400 | 800 | 60 |  |  |  | 2019
1421 |  | 205 | 10.1016/j.jmst.2018.12.002 | ANNEAL |  |  |  |  | 16 |  | 8.3 |  | T | -196 | 1215 | 1440 | 48 |  |  |  | 2019
1422 | Co1 Cu1 Fe1 Mn1 Ni1
1423 |  | 31 | 10.1016/j.matdes.2012.08.019 | CAST | FCC | [5 empty] | 8.4 | 208 | T | 25 |  | 478 |  | 14 |  | 189 | 2013
1424 |  | 260 | 10.1016/j.msea.2019.04.096 | CAST | FCC | [5 empty] | 8.4 |  |  | 800 | [5 empty] | 189 | 2019
1425 |  | 260 | 10.1016/j.msea.2019.04.096 | CAST | FCC | [5 empty] | 8.4 |  |  | 900 | [5 empty] | 189 | 2019
1426 |  | 260 | 10.1016/j.msea.2019.04.096 | CAST | FCC | [5 empty] | 8.4 |  |  | 100 | [5 empty] | 189 | 2019
1427 | Co1 Cu1 Fe1 Mn1 Ni1 Sn0.03
1428 |  | 31 | 10.1016/j.matdes.2012.08.019 | CAST | FCC | [5 empty] | 8.4 | 192 | T | 25 |  | 465 |  | 18 |  | 187 | 2013
1429 | Co1 Cu1 Fe1 Mn1 Ni1 Sn0.05
1430 |  | 31 | 10.1016/j.matdes.2012.08.019 | CAST | FCC+Sec. | [5 empty] | 8.4 | 205 | T | 25 |  | 475 |  | 12 |  |  | 2013
1431 | Co1 Cu1 Fe1 Mn1 Ni1 Sn0.08
1432 |  | 31 | 10.1016/j.matdes.2012.08.019 | CAST | FCC+Sec. | [5 empty] | 8.3 | 219 | T | 25 |  | 425 |  | 7 |  |  | 2013
1433 | Co1 Cu1 Fe1 Mn1 Ni1 Sn0.1
1434 |  | 31 | 10.1016/j.matdes.2012.08.019 | CAST | FCC+Sec. | [5 empty] | 8.3 | 253 | T | 25 |  | 470 |  | 6 |  |  | 2013
1435 | Co1 Cu1 Fe1 Mn1 Ni1 Sn0.2
1436 |  | 31 | 10.1016/j.matdes.2012.08.019 | CAST | FCC+Sec. | [5 empty] | 8.3 | 319 | T | 25 |  | 368 |  | 2 |  |  | 2013
1437 | Co1 Cu1 Fe1 Nb0.5 Ni1
1438 |  | 109 | 10.1557/jmr.2019.36 | WROUGHT | FCC+Laves | [5 empty] | 8.6 | [9 empty] | 2019
1439 | Co1 Cu1 Fe1 Ni1
1440 |  | 30 | 10.1016/j.msea.2012.03.080 | CAST | FCC | [5 empty] | 8.6 |  | T | 25 |  | 480 |  | 15 |  | 187 | 2012
1441 | Co1 Cu1 Fe1 Ni1 Sn0.02
1442 |  | 30 | 10.1016/j.msea.2012.03.080 | CAST | FCC | [5 empty] | 8.6 |  | T | 25 |  | 548 |  | 17 |  | 185 | 2012
1443 | Co1 Cu1 Fe1 Ni1 Sn0.04
1444 |  | 30 | 10.1016/j.msea.2012.03.080 | CAST | FCC+Sec. | [5 empty] | 8.6 |  | T | 25 |  | 594 |  | 18 |  |  | 2012
1445 | Co1 Cu1 Fe1 Ni1 Sn0.05
1446 |  | 30 | 10.1016/j.msea.2012.03.080 | CAST | FCC+Sec. | [5 empty] | 8.6 |  | T | 25 |  | 615 |  | 20 |  |  | 2012
1447 | Co1 Cu1 Fe1 Ni1 Sn0.07
1448 |  | 30 | 10.1016/j.msea.2012.03.080 | CAST | FCC+Sec. | [5 empty] | 8.6 |  | T | 25 |  | 632 |  | 19 |  |  | 2012
1449 | Co1 Cu1 Fe1 Ni1 Sn0.1
1450 |  | 30 | 10.1016/j.msea.2012.03.080 | CAST | FCC+Sec. | [5 empty] | 8.6 |  | T | 25 |  | 602 |  | 5 |  |  | 2012
1451 | Co1 Cu1 Fe1 Ni1 Sn0.2
1452 |  | 30 | 10.1016/j.msea.2012.03.080 | CAST | FCC+Sec. | [5 empty] | 8.5 |  | T | 25 |  | 261 |  | 2 |  |  | 2012
1453 | Co1 Cu1 Fe1 Ni1 Sn0.5
1454 |  | 30 | 10.1016/j.msea.2012.03.080 | CAST | FCC+Sec. | [5 empty] | 8.3 |  |  | 25 | [6 empty] | 2012
1455 | Co1 Cu1 Fe1 Ni1 Ti1 V1 Zr1
1456 |  | 15 | 10.1002/adem.200300567 | CAST | [6 empty] | 7.1 | 630 |  | 25 | [6 empty] | 2004
1457 | Co1 Fe1 Mn1 Ni1
1458 |  | 37 | 10.1016/j.actamat.2014.08.026 | WROUGHT | FCC |  |  |  | 48 |  | 8.2 |  | T | 25 | 170 | 550 | 41 |  |  | 204 | 2014
1459 | Co1 Fe1 Mo0.2 Ni1 V1
1460 |  | 60 | 10.1016/j.jallcom.2015.07.185 | CAST | FCC+Sec. | [5 empty] | 8 | 267 |  | 25 | [6 empty] | 2015
1461 | Co1 Fe1 Mo0.4 Ni1 V1
1462 |  | 60 | 10.1016/j.jallcom.2015.07.185 | CAST | FCC+Sec. | [5 empty] | 8.1 | 402 |  | 25 | [6 empty] | 2015
1463 | Co1 Fe1 Mo0.6 Ni1 V1
1464 |  | 60 | 10.1016/j.jallcom.2015.07.185 | CAST | FCC+Sec. | [5 empty] | 8.2 | 557 |  | 25 | [6 empty] | 2015
1465 | Co1 Fe1 Mo0.8 Ni1 V1
1466 |  | 60 | 10.1016/j.jallcom.2015.07.185 | CAST | FCC+Sec. | [5 empty] | 8.3 | 606 |  | 25 | [6 empty] | 2015
1467 | Co1 Fe1 Mo1 Ni1 Ti1 V1 Zr1
1468 |  | 15 | 10.1002/adem.200300567 | CAST | [6 empty] | 7.3 | 790 |  | 25 | [6 empty] | 2004
1469 | Co1 Fe1 Mo1 Ni1 V1
1470 |  | 60 | 10.1016/j.jallcom.2015.07.185 | CAST | FCC+Sec. | [5 empty] | 8.4 | 625 |  | 25 | [6 empty] | 2015
1471 | Co1 Fe1 Ni1
1472 |  | 27 | 10.1016/j.jmmm.2014.07.023 | CAST | FCC | [5 empty] | 8.5 | 125 | C | 25 | 204 |  |  |  |  | 207 | 2014
1473 |  | 27 | 10.1016/j.jmmm.2014.07.023 | CAST | FCC | [5 empty] | 8.5 | 125 | C | 25 | 209 |  |  |  |  | 207 | 2014
1474 |  | 37 | 10.1016/j.actamat.2014.08.026 | WROUGHT | FCC |  |  |  | 28 |  | 8.5 |  | T | 25 | 211 | 513 | 31 |  |  | 207 | 2014
1475 |  | 160 | 10.1016/j.msea.2017.04.003 | [7 empty] | 8.5 | [7 empty] | 174 |  | 2017
1476 |  | 204 | 10.1016/j.intermet.2019.106477 | WROUGHT | FCC | [5 empty] | 8.5 |  | T | 25 |  |  | 15 |  |  | 207 | 2019
1477 |  | 204 | 10.1016/j.intermet.2019.106477 | WROUGHT | FCC |  |  |  | 42 |  | 8.5 |  | T | 25 | 276 | 540 | 51 |  |  | 207 | 2019
1478 |  | 204 | 10.1016/j.intermet.2019.106477 | WROUGHT | FCC |  |  |  | 74 |  | 8.5 |  | T | 25 | 217 | 498 | 47 |  |  | 207 | 2019
1479 |  | 204 | 10.1016/j.intermet.2019.106477 | WROUGHT | FCC |  |  |  | 90 |  | 8.5 |  | T | 25 | 201 | 430 | 44.5 |  |  | 207 | 2019
1480 |  | 208 | 10.1016/j.actamat.2019.04.017 | WROUGHT | FCC |  |  |  | 53.7 |  | 8.5 |  | T | 25 |  |  |  |  | 161 | 207 | 2019
1481 | Co1 Fe1 Ni1 Si0.25
1482 |  | 27 | 10.1016/j.jmmm.2014.07.023 | CAST | FCC | [5 empty] | 7.7 | 149 | C | 25 | 196 |  |  |  |  | 186 | 2014
1483 | Co1 Fe1 Ni1 Si0.5
1484 |  | 27 | 10.1016/j.jmmm.2014.07.023 | CAST | FCC+Sec. | [5 empty] | 7.1 | 287 | C | 25 | 476 | [5 empty] | 2014
1485 | Co1 Fe1 Ni1 Si0.75
1486 |  | 27 | 10.1016/j.jmmm.2014.07.023 | CAST | FCC+Sec. | [5 empty] | 6.6 | 570 | C | 25 | 1301 | [5 empty] | 2014
1487 | Co1 Fe1 Ni1 V1
1488 |  | 60 | 10.1016/j.jallcom.2015.07.185 | CAST | FCC | [5 empty] | 7.8 | 238 |  | 25 | [5 empty] | 184 | 2015
1489 | Co1 Mn1 Ni1
1490 |  | 37 | 10.1016/j.actamat.2014.08.026 | WROUGHT | FCC |  |  |  | 32 |  | 8.4 |  | T | 25 | 231 | 653 | 38 |  |  | 202 | 2014
1491 |  | 208 | 10.1016/j.actamat.2019.04.017 | WROUGHT | FCC |  |  |  | 1.43 |  | 8.4 |  | T | 25 | 333 | 569 | 40 |  | 190 | 202 | 2019
1492 |  | 208 | 10.1016/j.actamat.2019.04.017 | WROUGHT | FCC |  |  |  | 0.4 |  | 8.4 |  | T | 25 | 601 | 608 | 24 |  | 190 | 202 | 2019
1493 |  | 208 | 10.1016/j.actamat.2019.04.017 | WROUGHT | FCC |  |  |  | 1.58 |  | 8.4 |  | T | 25 | 321 | 566 | 50.5 |  | 190 | 202 | 2019
1494 |  | 208 | 10.1016/j.actamat.2019.04.017 | WROUGHT | FCC |  |  |  | 2.67 |  | 8.4 |  | T | 25 | 267 | 506 | 62.5 |  | 190 | 202 | 2019
1495 | Co1 Ni1 V1
1496 |  | 150 | 10.1002/adma.201807142 | WROUGHT |  |  |  |  | 2 |  | 7.8 |  | T | 25 | 991 | 1359 | 38 |  |  |  | 2018
1497 |  | 150 | 10.1002/adma.201807142 | WROUGHT |  |  |  |  | 5.6 |  | 7.8 |  | T | 25 | 767 | 1224 | 46 |  |  |  | 2018
1498 |  | 150 | 10.1002/adma.201807142 | WROUGHT |  |  |  |  | 18.7 |  | 7.8 |  | T | 25 | 602 | 1123 | 51 |  |  |  | 2018
1499 |  | 150 | 10.1002/adma.201807142 | WROUGHT |  |  |  |  | 27.8 |  | 7.8 |  | T | 25 | 517 | 1049 | 55 |  |  |  | 2018
1500 |  | 150 | 10.1002/adma.201807142 | WROUGHT |  |  |  |  | 122.2 |  | 7.8 |  | T | 25 | 461 | 886 | 58 |  |  |  | 2018
1501 | Cr0.286 Mo0.476 Nb1 Ta0.024 Ti0.31 V0.286
1502 |  | 206 | 10.1016/j.ijrmhm.2019.02.009 | POWDER | BCC+Sec. |  |  |  | 0.075 | 8.02 | 8 | 741 | C | 25 | 2680 | [5 empty] | 2019
1503 | Cr0.5 Fe0.5 Ni1 Ti0.15
1504 |  | 237 | 10.1016/j.msea.2019.138181 | WROUGHT | FCC |  |  |  | 90 |  | 7.8 | 335 | T | 25 | 672 | 982 | 37 |  |  | 212 | 2019
1505 |  | 237 | 10.1016/j.msea.2019.138181 | WROUGHT | FCC |  |  |  | 324 |  | 7.8 | 204 | [7 empty] | 212 | 2019
1506 | Cr0.5 Fe1 Mn0.625 Ni0.375
1507 |  | 151 | 10.1016/j.jallcom.2018.08.093 | CAST | FCC+BCC |  |  |  | 75 |  | 7.8 |  | C | 25 | 219 | [5 empty] | 2019
1508 |  | 151 | 10.1016/j.jallcom.2018.08.093 | CAST | FCC+BCC | [5 empty] | 7.8 |  | C | 400 | 132 | [5 empty] | 2019
1509 |  | 151 | 10.1016/j.jallcom.2018.08.093 | CAST | FCC+BCC | [5 empty] | 7.8 |  | C | 600 | 115 | [5 empty] | 2019
1510 | Cr1 Cu1 Fe1 Mn1 Ni1
1511 |  | 4 | 10.1016/j.jallcom.2008.07.124 | CAST | FCC+BCC | [5 empty] | 8.1 | 296 |  | 25 | [6 empty] | 2009
1512 |  | 146 | 10.1016/j.matchemphys.2018.09.033 | CAST | Other | [5 empty] | 8.1 |  | T | 25 | 628 | 950 | 14.5 |  |  |  | 2019
1513 |  | 146 | 10.1016/j.matchemphys.2018.09.033 | ANNEAL | Other | [5 empty] | 8.1 |  | T | 25 | 545 | 690 | 5 |  |  |  | 2019
1514 |  | 146 | 10.1016/j.matchemphys.2018.09.033 | ANNEAL | Other | [5 empty] | 8.1 |  | T | 25 | 534 | 682 | 5.2 |  |  |  | 2019
1515 |  | 146 | 10.1016/j.matchemphys.2018.09.033 | ANNEAL | Other | [5 empty] | 8.1 |  | T | 25 | 525 | 680 | 4.3 |  |  |  | 2019
1516 |  | 146 | 10.1016/j.matchemphys.2018.09.033 | ANNEAL | Other | [5 empty] | 8.1 |  | T | 25 | 517 | 677 | 4.6 |  |  |  | 2019
1517 |  | 146 | 10.1016/j.matchemphys.2018.09.033 | ANNEAL | Other | [5 empty] | 8.1 |  | T | 25 | 502 | 671 | 4.9 |  |  |  | 2019
1518 |  | 218 | 10.1007/s11665-019-04003-4 | CAST | FCC+BCC | [5 empty] | 8.1 |  | T | 25 | 615 | 950 | 14 |  |  |  | 2019
1519 |  | 218 | 10.1007/s11665-019-04003-4 | ANNEAL | FCC+BCC | [5 empty] | 8.1 | [9 empty] | 2019
1520 |  | 218 | 10.1007/s11665-019-04003-4 | ANNEAL | FCC+BCC | [5 empty] | 8.1 | [9 empty] | 2019
1521 |  | 218 | 10.1007/s11665-019-04003-4 | ANNEAL | FCC+BCC | [5 empty] | 8.1 | [9 empty] | 2019
1522 |  | 218 | 10.1007/s11665-019-04003-4 | ANNEAL | FCC+BCC+Sec. | [5 empty] | 8.1 | [9 empty] | 2019
1523 |  | 218 | 10.1007/s11665-019-04003-4 | ANNEAL | FCC+BCC+Sec. | [5 empty] | 8.1 | [9 empty] | 2019
1524 |  | 218 | 10.1007/s11665-019-04003-4 | ANNEAL | FCC+BCC+Sec. | [5 empty] | 8.1 | [9 empty] | 2019
1525 |  | 218 | 10.1007/s11665-019-04003-4 | ANNEAL | FCC+BCC+Sec. | [5 empty] | 8.1 | [9 empty] | 2019
1526 |  | 218 | 10.1007/s11665-019-04003-4 | ANNEAL | FCC+BCC | [5 empty] | 8.1 | [9 empty] | 2019
1527 |  | 241 | 10.1016/j.matchar.2019.05.043 | WROUGHT | Other | [5 empty] | 8.1 | 398 | T | 25 | 1190 | 1300 | 4.3 |  |  |  | 2019
1528 |  | 241 | 10.1016/j.matchar.2019.05.043 | WROUGHT | Other |  |  |  | 1.4 |  | 8.1 | 367 | T | 25 | 1170 | 1270 | 10.7 |  |  |  | 2019
1529 |  | 241 | 10.1016/j.matchar.2019.05.043 | WROUGHT | Other |  |  |  | 1.5 |  | 8.1 | 312 | T | 25 | 1030 | 1190 | 11.4 |  |  |  | 2019
1530 |  | 241 | 10.1016/j.matchar.2019.05.043 | WROUGHT | Other |  |  |  | 1.9 |  | 8.1 | 271 | T | 25 | 970 | 1110 | 12.1 |  |  |  | 2019
1531 |  | 241 | 10.1016/j.matchar.2019.05.043 | WROUGHT | Other |  |  |  | 2.2 |  | 8.1 | 183 | T | 25 | 850 | 960 | 14.3 |  |  |  | 2019
1532 |  | 241 | 10.1016/j.matchar.2019.05.043 | WROUGHT | Other |  |  |  | 6.5 |  | 8.1 | 162 | T | 25 | 470 | 640 | 34.8 |  |  |  | 2019
1533 | Cr1 Cu1 Fe1 Mo1 Ni1
1534 |  | 4 | 10.1016/j.jallcom.2008.07.124 | CAST | FCC | [5 empty] | 8.7 | 263 |  | 25 | [5 empty] | 236 | 2009
1535 | Cr1 Cu1 Fe1 Ni1 Ti1
1536 |  | 123 | 10.1007/s11106-019-00012-z | CAST | FCC+BCC | [5 empty] | 7.2 | [9 empty] | 2019
1537 |  | 123 | 10.1007/s11106-019-00012-z | WROUGHT | FCC+BCC | [5 empty] | 7.2 | [9 empty] | 2019
1538 |  | 123 | 10.1007/s11106-019-00012-z | WROUGHT | FCC+BCC | [5 empty] | 7.2 | [9 empty] | 2019
1539 |  | 123 | 10.1007/s11106-019-00012-z | WROUGHT | FCC+BCC | [5 empty] | 7.2 | [9 empty] | 2019
1540 | Cr1 Fe1 Mn1 Ni1
1541 |  | 248 | 10.1016/j.jallcom.2019.04.296 |  | FCC | [5 empty] | 7.8 | [8 empty] | 222 | 2019
1542 | Cr1 Fe1 Mo1 Nb1 Ti1
1543 |  | 233 | 10.1007/s40195-019-00935-x | CAST | BCC+Laves | [5 empty] | 7.6 | 792 | C | 25 | 1647 |  | 0.9 |  |  |  | 2019
1544 | Cr1 Fe1 Mo1 Nb1 V1
1545 |  | 233 | 10.1007/s40195-019-00935-x | CAST | BCC+Laves | [5 empty] | 8.1 | 826 | C | 25 | 2663 |  | 2.7 |  |  |  | 2019
1546 | Cr1 Fe1 Ni1 Ti0.2
1547 |  | 107 | 10.1557/jmr.2019.40 | CAST | BCC+FCC | [5 empty] | 7.6 | 362.2 | C | 25 | 2297.94 |  | 5.8 |  |  |  | 2019
1548 | Cr1 Fe1 Ni1 Ti0.3
1549 |  | 107 | 10.1557/jmr.2019.40 | CAST | BCC+FCC | [5 empty] | 7.5 | 510.3 | C | 25 | 2364.63 | [5 empty] | 2019
1550 | Cr1 Fe1 Ni1 Ti0.4
1551 |  | 107 | 10.1557/jmr.2019.40 | CAST | BCC | [5 empty] | 7.4 | 600.3 | C | 25 | 2475.41 |  | 6.5 |  |  | 212 | 2019
1552 | Cr1 Fe1 Ni1 Ti0.5
1553 |  | 107 | 10.1557/jmr.2019.40 | CAST | BCC | [5 empty] | 7.3 | 709.6 | C | 25 | 2380.79 |  |  |  |  | 208 | 2019
1554 | Cr1 Fe1 Ni1 Ti0.6
1555 |  | 107 | 10.1557/jmr.2019.40 | CAST | BCC | [5 empty] | 7.2 | 718.2 | C | 25 | 1923.15 |  |  |  |  | 204 | 2019
1556 | Cr1 Fe1 Ni1 V0.5 W1
1557 |  | 181 | 10.1007/s11665-015-1767-8 | CAST | FCC+BCC+Sec. | [5 empty] | 10.9 |  | C | 25 |  |  | 7.3 |  |  |  | 2015
1558 | Cr1 Hf1 Nb1 Ti1 Zr1
1559 |  | 70 | 10.1016/j.ijrmhm.2014.07.009 | ANNEAL | BCC+Laves | [5 empty] | 8.2 |  | C | 25 | 1457 | 1908 |  |  |  |  | 2014
1560 |  | 70 | 10.1016/j.ijrmhm.2014.07.009 | ANNEAL | BCC+Laves | [5 empty] | 8.2 |  | C | 25 | 1420 | 1885 | 4.2 |  |  |  | 2014
1561 |  | 70 | 10.1016/j.ijrmhm.2014.07.009 | ANNEAL | BCC+Laves | [5 empty] | 8.2 |  | C | 25 | 1328 | 1884 |  |  |  |  | 2014
1562 |  | 70 | 10.1016/j.ijrmhm.2014.07.009 | ANNEAL | BCC+Laves | [5 empty] | 8.2 |  | C | 25 | 1322 | 1726 |  |  |  |  | 2014
1563 |  | 70 | 10.1016/j.ijrmhm.2014.07.009 | CAST | BCC+Laves | [5 empty] | 8.2 |  | C | 25 | 1375 | 2130 | 3 |  |  |  | 2014
1564 | Cr1 Mo0.5 Nb1 Ta0.5 Ti1 Zr1
1565 |  | 44 | 10.1016/j.msea.2011.09.033 | OTHER | BCC+BCC+Sec. | [5 empty] | 8 | 540 | C | 25 | 1595 | 2046 | 5 |  |  |  | 2011
1566 |  | 44 | 10.1016/j.msea.2011.09.033 | OTHER | BCC+BCC+Sec. | [5 empty] | 8 |  | C | 800 | 983 | 1100 | 5.5 |  |  |  | 2011
1567 |  | 44 | 10.1016/j.msea.2011.09.033 | OTHER | BCC+BCC+Sec. | [5 empty] | 8 |  | C | 1000 | 546 | 630 | 50 |  |  |  | 2011
1568 |  | 44 | 10.1016/j.msea.2011.09.033 | OTHER | BCC+BCC+Sec. | [5 empty] | 8 |  | C | 1200 | 170 | 190 | 50 |  |  |  | 2011
1569 |  | 165 | 10.1016/j.actamat.2019.06.032 | OTHER | BCC+BCC+Laves |  |  |  |  | 7.98 | 8 |  | C | 23 | 1595 | [5 empty] | 2019
1570 |  | 165 | 10.1016/j.actamat.2019.06.032 | OTHER | BCC+BCC+Laves |  |  |  |  | 7.98 | 8 |  | C | 1000 | 546 | [5 empty] | 2019
1571 |  | 165 | 10.1016/j.actamat.2019.06.032 | OTHER | BCC+BCC+Laves |  |  |  |  | 7.98 | 8 |  | C | 1200 | 170 | [5 empty] | 2019
1572 | Cr1 Mo1 Nb1 Ta1 V1 W1
1573 |  | 147 | 10.1016/j.jallcom.2018.11.318 | POWDER | BCC+Laves+Sec. | 7946 |  |  | 0.54 |  | 11.7 | 1072 | C | 25 | [6 empty] | 2019
1574 |  | 147 | 10.1016/j.jallcom.2018.11.318 | POWDER | BCC+Laves+Sec. | 7946 |  |  | 1.24 |  | 11.7 | 1010 | C | 25 | 3416 |  |  | 5.3 |  |  | 2019
1575 |  | 147 | 10.1016/j.jallcom.2018.11.318 | POWDER | BCC+Laves+Sec. | 7946 |  |  | 5.01 |  | 11.7 | 991.3 | C | 25 | 3410 |  |  | 2 |  |  | 2019
1576 |  | 147 | 10.1016/j.jallcom.2018.11.318 | POWDER | BCC+Laves+Sec. | 7946 |  |  | 10.8 |  | 11.7 | 988.3 | C | 25 | 3338 |  |  | 1.9 |  |  | 2019
1577 |  | 148 | 10.1016/j.calphad.2015.09.007 | CAST | [6 empty] | 11.7 | 704.6 | C | 25 | [6 empty] | 2015
1578 | Cr1 Mo1 Nb1 Ti1
1579 |  | 239 | 10.1016/j.actamat.2019.06.006 | ANNEAL | BCC | 260 | 5 |  |  |  | 7.6 |  | C | 20 | 1630 |  |  |  |  | 196 | 2019
1580 |  | 239 | 10.1016/j.actamat.2019.06.006 | ANNEAL | BCC | 260 | 5 |  |  |  | 7.6 |  | C | 200 | 1268 |  |  |  |  | 196 | 2019
1581 |  | 239 | 10.1016/j.actamat.2019.06.006 | ANNEAL | BCC | 260 | 5 |  |  |  | 7.6 |  | C | 400 | 1115 |  |  |  |  | 196 | 2019
1582 |  | 239 | 10.1016/j.actamat.2019.06.006 | ANNEAL | BCC | 260 | 5 |  |  |  | 7.6 |  | C | 600 | 1062 |  |  |  |  | 196 | 2019
1583 |  | 239 | 10.1016/j.actamat.2019.06.006 | ANNEAL | BCC | 260 | 5 |  |  |  | 7.6 |  | C | 800 | 1058 |  |  |  |  | 196 | 2019
1584 | Cr1 Mo1 Nb1 Ti1 W1
1585 |  | 245 | 10.1007/s11837-019-03432-9 | POWDER | BCC+Laves | [5 empty] | 9.9 |  | C | 25 | 2500 |  | 10 |  |  |  | 2019
1586 |  | 245 | 10.1007/s11837-019-03432-9 | POWDER | BCC+Laves | [5 empty] | 9.9 |  | C | 25 | 1260 |  | 4.8 |  |  |  | 2019
1587 |  | 245 | 10.1007/s11837-019-03432-9 | POWDER | BCC+Laves | [5 empty] | 9.9 |  | C | 25 | 1630 |  | 4.85 |  |  |  | 2019
1588 |  | 245 | 10.1007/s11837-019-03432-9 | POWDER | BCC+Laves | [5 empty] | 9.9 |  | C | 25 | 2030 |  | 4.3 |  |  |  | 2019
1589 |  | 245 | 10.1007/s11837-019-03432-9 | POWDER | BCC+Laves | [5 empty] | 9.9 |  | C | 25 | 1920 |  | 5 |  |  |  | 2019
1590 | Cr1 Mo1 Ta1 Ti1
1591 |  | 239 | 10.1016/j.actamat.2019.06.006 | ANNEAL | BCC+Laves | 200 | 5 |  |  |  | 9.9 |  | C | 20 | 1795 | [5 empty] | 2019
1592 |  | 239 | 10.1016/j.actamat.2019.06.006 | ANNEAL | BCC+Laves | 200 | 5 |  |  |  | 9.9 |  | C | 100 | 1506 | [5 empty] | 2019
1593 |  | 239 | 10.1016/j.actamat.2019.06.006 | ANNEAL | BCC+Laves | 200 | 5 |  |  |  | 9.9 |  | C | 200 | 1266 | [5 empty] | 2019
1594 |  | 239 | 10.1016/j.actamat.2019.06.006 | ANNEAL | BCC+Laves | 200 | 5 |  |  |  | 9.9 |  | C | 300 | 1183 | [5 empty] | 2019
1595 |  | 239 | 10.1016/j.actamat.2019.06.006 | ANNEAL | BCC+Laves | 200 | 5 |  |  |  | 9.9 |  | C | 400 | 1175 | [5 empty] | 2019
1596 |  | 239 | 10.1016/j.actamat.2019.06.006 | ANNEAL | BCC+Laves | 200 | 5 |  |  |  | 9.9 |  | C | 600 | 1162 | [5 empty] | 2019
1597 |  | 239 | 10.1016/j.actamat.2019.06.006 | ANNEAL | BCC+Laves | 200 | 5 |  |  |  | 9.9 |  | C | 800 | 1162 | [5 empty] | 2019
1598 |  | 239 | 10.1016/j.actamat.2019.06.006 | ANNEAL | BCC+Laves | 200 | 5 |  |  |  | 9.9 |  | C | 1000 | 1159 | [5 empty] | 2019
1599 |  | 266 | 10.1016/j.matdes.2018.06.003 | ANNEAL | BCC | [5 empty] | 9.9 | 555 | [7 empty] | 219 | 2018
1600 |  | 266 | 10.1016/j.matdes.2018.06.003 | CAST | BCC | [5 empty] | 9.9 | 539 | [7 empty] | 219 | 2018
1601 | Cr1 Nb0.333 Ti0.333 Zr0.333
1602 |  | 165 | 10.1016/j.actamat.2019.06.032 | OTHER | BCC+Laves |  |  |  |  | 6.56 | 6.8 |  | C | 23 | 1576 | [5 empty] | 2019
1603 |  | 165 | 10.1016/j.actamat.2019.06.032 | OTHER | BCC+Laves |  |  |  |  | 6.56 | 6.8 |  | C | 1000 | 139 | [5 empty] | 2019
1604 |  | 165 | 10.1016/j.actamat.2019.06.032 | OTHER | BCC+Laves |  |  |  |  | 6.56 | 6.8 |  | C | 1200 | 32 | [5 empty] | 2019
1605 | Cr1 Nb1 Ta1 Ti1
1606 |  | 266 | 10.1016/j.matdes.2018.06.003 | ANNEAL | BCC+Sec. | [5 empty] | 9.4 | [9 empty] | 2018
1607 |  | 266 | 10.1016/j.matdes.2018.06.003 | CAST | BCC | [5 empty] | 9.4 | 495 | [7 empty] | 162 | 2018
1608 | Cr1 Nb1 Ti1 V1 Zr1
1609 |  | 45 | 10.1016/j.msea.2012.12.018 | OTHER | BCC+Sec. | [5 empty] | 6.6 | 482 | C | 25 | 1298 |  | 3 |  |  |  | 2013
1610 |  | 45 | 10.1016/j.msea.2012.12.018 | OTHER | BCC+Sec. | [5 empty] | 6.6 |  | C | 600 | 1230 |  | 10 |  |  |  | 2013
1611 |  | 45 | 10.1016/j.msea.2012.12.018 | OTHER | BCC+Sec. | [5 empty] | 6.6 |  | C | 800 | 615 |  | 50 |  |  |  | 2013
1612 |  | 45 | 10.1016/j.msea.2012.12.018 | OTHER | BCC+Sec. | [5 empty] | 6.6 |  | C | 1000 | 259 |  | 50 |  |  |  | 2013
1613 | Cr1 Nb1 Ti1 W1
1614 |  | 266 | 10.1016/j.matdes.2018.06.003 | ANNEAL | BCC+Sec. | [5 empty] | 9.9 | 630 | [8 empty] | 2018
1615 |  | 266 | 10.1016/j.matdes.2018.06.003 | CAST | BCC | [5 empty] | 9.9 | 630 | [7 empty] | 217 | 2018
1616 | Cr1 Nb1 Ti1 Zr1
1617 |  | 45 | 10.1016/j.msea.2012.12.018 | OTHER | BCC+Sec. | [5 empty] | 6.6 | 418 | C | 25 | 1260 |  | 6 |  |  |  | 2013
1618 |  | 45 | 10.1016/j.msea.2012.12.018 | OTHER | BCC+Sec. | [5 empty] | 6.6 |  | C | 600 | 1035 |  | 50 |  |  |  | 2013
1619 |  | 45 | 10.1016/j.msea.2012.12.018 | OTHER | BCC+Sec. | [5 empty] | 6.6 |  | C | 800 | 300 |  | 50 |  |  |  | 2013
1620 |  | 45 | 10.1016/j.msea.2012.12.018 | OTHER | BCC+Sec. | [5 empty] | 6.6 |  | C | 1000 | 115 |  | 50 |  |  |  | 2013
1621 |  | 134 | 10.1016/j.actamat.2012.11.032 | [6 empty] | 6.67 | 6.6 | 418 | C | 25 | 1260 |  | 6 |  |  |  | 2013
1622 | Cr1 Ta1 Ti0.17 V1 W1
1623 |  | 71 | 10.1016/j.matchemphys.2017.06.054 | POWDER | BCC+Laves | [5 empty] | 12.6 | 715 | C | 25 | 2034 |  | 1.5 |  |  |  | 2018
1624 |  | 71 | 10.1016/j.matchemphys.2017.06.054 | POWDER | BCC+Laves | [5 empty] | 12.6 |  | C | 1200 | 750 |  | 1.5 |  |  |  | 2018
1625 | Cr1 Ta1 Ti0.3 V1 W1
1626 |  | 71 | 10.1016/j.matchemphys.2017.06.054 | POWDER | BCC+Laves | [5 empty] | 12.3 | 780 | C | 25 | 2050 |  | 1.5 |  |  |  | 2018
1627 |  | 71 | 10.1016/j.matchemphys.2017.06.054 | POWDER | BCC+Laves | [5 empty] | 12.3 |  | C | 1200 | 586 |  | 1.5 |  |  |  | 2018
1628 | Cr1 Ta1 V1 W1
1629 |  | 71 | 10.1016/j.matchemphys.2017.06.054 | POWDER | BCC+Laves | [5 empty] | 13 | 715 | C | 25 | 2327 |  | 1.5 |  |  |  | 2018
1630 |  | 71 | 10.1016/j.matchemphys.2017.06.054 | POWDER | BCC+Laves | [5 empty] | 13 |  | C | 1200 | 979 |  | 1.5 |  |  |  | 2018
1631 | Cu1 Fe1 Ni1 Ti1 V1 Zr1
1632 |  | 15 | 10.1002/adem.200300567 | CAST | [6 empty] | 6.8 | 590 |  | 25 | [6 empty] | 2004
1633 | Cu1 Mn1 Ni1 Sn0.053
1634 |  | 62 | 10.1016/j.jallcom.2015.07.285 | CAST | FCC+Sec. | [5 empty] | 8.4 | 205 | C | 25 | 380 |  | 63 |  |  |  | 2015
1635 | Cu1 Mn1 Ni1 Sn0.111
1636 |  | 62 | 10.1016/j.jallcom.2015.07.285 | CAST | FCC+Sec. | [5 empty] | 8.3 | 318 | C | 25 | 630 |  | 20 |  |  |  | 2015
1637 | Cu1 Mn1 Ni1 Zn0.25
1638 |  | 62 | 10.1016/j.jallcom.2015.07.285 | CAST | FCC | [5 empty] | 8.3 | 109 | C | 25 | 140 |  | 65 |  |  | 169 | 2015
1639 | Cu1 Mn1 Ni1 Zn0.333
1640 |  | 62 | 10.1016/j.jallcom.2015.07.285 | CAST | FCC | [5 empty] | 8.3 | 147 | C | 25 | 215 |  | 60 |  |  | 167 | 2015
1641 | Fe1 Mn1 Ni1
1642 |  | 37 | 10.1016/j.actamat.2014.08.026 | WROUGHT | FCC |  |  |  | 30 |  | 8.1 |  | T | 25 | 221 | 602 | 36 |  |  | 203 | 2014
1643 |  | 208 | 10.1016/j.actamat.2019.04.017 | WROUGHT | FCC |  |  |  | 0.862 |  | 8.1 |  | T | 25 | 529 | 613 | 25 |  | 182 | 203 | 2019
1644 |  | 208 | 10.1016/j.actamat.2019.04.017 | WROUGHT | FCC |  |  |  | 0.894 |  | 8.1 |  | T | 25 | 522 | 601 | 25 |  | 182 | 203 | 2019
1645 |  | 208 | 10.1016/j.actamat.2019.04.017 | WROUGHT | FCC |  |  |  | 1.25 |  | 8.1 |  | T | 25 | 460 | 599 | 27 |  | 182 | 203 | 2019
1646 |  | 208 | 10.1016/j.actamat.2019.04.017 | WROUGHT | FCC |  |  |  | 1.75 |  | 8.1 |  | T | 25 | 407 | 536 | 26 |  | 182 | 203 | 2019
1647 |  | 208 | 10.1016/j.actamat.2019.04.017 | WROUGHT | FCC |  |  |  | 2.26 |  | 8.1 |  | T | 25 | 372 | 542 | 31 |  | 182 | 203 | 2019
1648 |  | 208 | 10.1016/j.actamat.2019.04.017 | WROUGHT | FCC |  |  |  | 3.52 |  | 8.1 |  | T | 25 | 322 | 554 | 49 |  | 182 | 203 | 2019
1649 | Fe1 Mo1 Nb1 Ti1 V1
1650 |  | 233 | 10.1007/s40195-019-00935-x | CAST | BCC+B2 | [5 empty] | 7.4 | 699 | C | 25 | 1707 |  | 1.7 |  |  |  | 2019
1651 | Fe1 Mo1 Ni1 Ti1 V1 Zr1
1652 |  | 15 | 10.1002/adem.200300567 | CAST | BCC+Sec. | [5 empty] | 7.1 | 740 |  | 25 | [6 empty] | 2004
1653 | Hf0.25 Nb0.125 Ti1 V0.5 Zr0.5
1654 |  | 240 | 10.1007/s40195-019-00921-3 | CAST | BCC | [5 empty] | 6.6 | 332.4 | C | 25 | 1115 |  | 50 |  |  | 100 | 2019
1655 | Hf0.25 Nb0.25 Ti1 V0.5 Zr0.5
1656 |  | 240 | 10.1007/s40195-019-00921-3 | CAST | BCC | [5 empty] | 6.7 | 322.5 | C | 25 | 1065 |  | 50 |  |  | 100 | 2019
1657 |  | 240 | 10.1007/s40195-019-00921-3 | CAST | BCC | [5 empty] | 6.7 | 322.5 | C | 600 | 718 |  | 50 |  |  | 100 | 2019
1658 |  | 240 | 10.1007/s40195-019-00921-3 | CAST | BCC | [5 empty] | 6.7 | 322.5 | C | 800 | 135 |  | 50 |  |  | 100 | 2019
1659 | Hf0.25 Nb0.375 Ti1 V0.5 Zr0.5
1660 |  | 240 | 10.1007/s40195-019-00921-3 | CAST | BCC | [5 empty] | 6.8 | 318.9 | C | 25 | 1025 |  | 50 |  |  | 100 | 2019
1661 | Hf0.25 Nb0.5 Ti1 V0.5 Zr0.5
1662 |  | 240 | 10.1007/s40195-019-00921-3 | CAST | BCC | [5 empty] | 6.9 | 310.4 | C | 25 | 980 |  | 50 |  |  | 101 | 2019
1663 |  | 240 | 10.1007/s40195-019-00921-3 | CAST | BCC | [5 empty] | 6.9 | 310.4 | C | 600 | 859 |  | 50 |  |  | 101 | 2019
1664 |  | 240 | 10.1007/s40195-019-00921-3 | CAST | BCC | [5 empty] | 6.9 | 310.4 | C | 800 | 195 |  | 50 |  |  | 101 | 2019
1665 | Hf0.25 Ti1 V0.5 Zr0.5
1666 |  | 240 | 10.1007/s40195-019-00921-3 | CAST | BCC | [5 empty] | 6.5 | 338.3 | C | 25 | 1160 |  | 50 |  |  | 100 | 2019
1667 |  | 240 | 10.1007/s40195-019-00921-3 | CAST | BCC | [5 empty] | 6.5 | 338.3 | C | 600 | 405 |  | 50 |  |  | 100 | 2019
1668 |  | 240 | 10.1007/s40195-019-00921-3 | CAST | BCC | [5 empty] | 6.5 | 338.3 | C | 800 | 85 |  | 50 |  |  | 100 | 2019
1669 | Hf0.26 Nb1 Ta1 Ti0.578 Zr0.416
1670 |  | 72 | 10.1080/14786435.2015.1028506 | CAST | BCC | [5 empty] | 10.4 |  | C | 60 | 795 |  |  |  |  | 122 | 2015
1671 |  | 72 | 10.1080/14786435.2015.1028506 | CAST | BCC | [5 empty] | 10.4 |  | C | 100 | 765 |  |  |  |  | 122 | 2015
1672 |  | 72 | 10.1080/14786435.2015.1028506 | CAST | BCC | [5 empty] | 10.4 |  | C | 200 | 650 |  |  |  |  | 122 | 2015
1673 |  | 72 | 10.1080/14786435.2015.1028506 | CAST | BCC | [5 empty] | 10.4 |  | C | 300 | 590 |  |  |  |  | 122 | 2015
1674 |  | 72 | 10.1080/14786435.2015.1028506 | CAST | BCC | [5 empty] | 10.4 |  | C | 25 | 845 |  |  |  |  | 122 | 2015
1675 | Hf0.333 Nb0.333 Ta0.333 Ti1 Zr0.667
1676 |  | 52 | 10.1063/1.4966659 | CAST | BCC | [5 empty] | 8.2 | 301 | T | 25 | 903 | 990 | 19 |  |  | 103 | 2016
1677 | Hf0.5 Mo0.5 Nb1 Si0.1 Ti1 Zr1
1678 |  | 73 | 10.1016/j.jallcom.2015.11.091 | CAST | BCC+Sec. | [5 empty] | 7.7 | 442 | C | 25 | 1350 | 2150 |  | 28 |  |  | 2016
1679 | Hf0.5 Mo0.5 Nb1 Si0.3 Ti1 Zr1
1680 |  | 73 | 10.1016/j.jallcom.2015.11.091 | CAST | BCC+Sec. | [5 empty] | 7.5 | 494 | C | 25 | 1370 | 1950 |  | 23 |  |  | 2016
1681 | Hf0.5 Mo0.5 Nb1 Si0.5 Ti1 Zr1
1682 |  | 73 | 10.1016/j.jallcom.2015.11.091 | CAST | BCC+Sec. | [5 empty] | 7.2 | 524 | C | 25 | 1600 | 1900 |  | 23 |  |  | 2016
1683 | Hf0.5 Mo0.5 Nb1 Si0.7 Ti1 Zr1
1684 |  | 73 | 10.1016/j.jallcom.2015.11.091 | CAST | BCC+Sec. | [5 empty] | 7 | 580 | C | 25 | 1550 | 1900 |  | 12 |  |  | 2016
1685 | Hf0.5 Mo0.5 Nb1 Si0.9 Ti1 Zr1
1686 |  | 73 | 10.1016/j.jallcom.2015.11.091 | CAST | BCC+Sec. | [5 empty] | 6.8 | 640 | C | 25 | 1650 | 2000 |  | 9 |  |  | 2016
1687 | Hf0.5 Mo0.5 Nb1 Ti1 Zr1
1688 |  | 47 | 10.1016/j.intermet.2015.09.011 | CAST | BCC | [5 empty] | 7.9 |  | C | 25 | 1176 | 1538 |  |  |  | 115 | 2016
1689 |  | 73 | 10.1016/j.jallcom.2015.11.091 | CAST | BCC+Sec. | [5 empty] | 7.9 | 400 | C | 25 | 1150 | 1500 |  | 25 |  |  | 2016
1690 | Hf0.5 Nb0.667 Ta0.333 Ti1 Zr0.833
1691 |  | 74 | 10.1016/j.msea.2017.10.073 | WROUGHT | BCC | [5 empty] | 8.4 |  | C | -268.8 | 2250 |  |  |  |  | 100 | 2018
1692 |  | 74 | 10.1016/j.msea.2017.10.073 | WROUGHT | BCC | [5 empty] | 8.4 |  | C | -268.8 | 2210 |  |  |  |  | 100 | 2018
1693 |  | 74 | 10.1016/j.msea.2017.10.073 | WROUGHT | BCC | [5 empty] | 8.4 |  | C | -196 | 1880 |  |  |  |  | 100 | 2018
1694 |  | 74 | 10.1016/j.msea.2017.10.073 | WROUGHT | BCC | [5 empty] | 8.4 |  | C | -196 | 1750 |  |  |  |  | 100 | 2018
1695 |  | 74 | 10.1016/j.msea.2017.10.073 | WROUGHT | BCC | [5 empty] | 8.4 |  | C | -153 | 1640 |  |  |  |  | 100 | 2018
1696 |  | 74 | 10.1016/j.msea.2017.10.073 | WROUGHT | BCC | [5 empty] | 8.4 |  | C | -153 | 1550 |  |  |  |  | 100 | 2018
1697 |  | 74 | 10.1016/j.msea.2017.10.073 | WROUGHT | BCC | [5 empty] | 8.4 |  | C | -103 | 1380 |  |  |  |  | 100 | 2018
1698 |  | 74 | 10.1016/j.msea.2017.10.073 | WROUGHT | BCC | [5 empty] | 8.4 |  | C | -103 | 1370 |  |  |  |  | 100 | 2018
1699 |  | 74 | 10.1016/j.msea.2017.10.073 | WROUGHT | BCC | [5 empty] | 8.4 |  | C | -43 | 1200 |  |  |  |  | 100 | 2018
1700 |  | 74 | 10.1016/j.msea.2017.10.073 | WROUGHT | BCC | [5 empty] | 8.4 |  | C | -43 | 1180 |  |  |  |  | 100 | 2018
1701 |  | 74 | 10.1016/j.msea.2017.10.073 | WROUGHT | BCC | [5 empty] | 8.4 |  | C | 72 | 1040 |  |  |  |  | 100 | 2018
1702 |  | 74 | 10.1016/j.msea.2017.10.073 | WROUGHT | BCC | [5 empty] | 8.4 |  | C | 72 | 1020 |  |  |  |  | 100 | 2018
1703 |  | 74 | 10.1016/j.msea.2017.10.073 | WROUGHT | BCC | [5 empty] | 8.4 |  | C | 25 | 1150 |  |  |  |  | 100 | 2018
1704 |  | 74 | 10.1016/j.msea.2017.10.073 | WROUGHT | BCC | [5 empty] | 8.4 |  | C | 25 | 1100 |  |  |  |  | 100 | 2018
1705 |  | 74 | 10.1016/j.msea.2017.10.073 | WROUGHT | BCC | [5 empty] | 8.4 |  | C | -268.8 | 2390 |  |  |  |  | 100 | 2018
1706 |  | 74 | 10.1016/j.msea.2017.10.073 | WROUGHT | BCC | [5 empty] | 8.4 |  | C | -196 | 1920 |  |  |  |  | 100 | 2018
1707 |  | 74 | 10.1016/j.msea.2017.10.073 | WROUGHT | BCC | [5 empty] | 8.4 |  | C | -153 | 1370 |  |  |  |  | 100 | 2018
1708 |  | 74 | 10.1016/j.msea.2017.10.073 | WROUGHT | BCC | [5 empty] | 8.4 |  | C | -103 | 1250 |  |  |  |  | 100 | 2018
1709 |  | 74 | 10.1016/j.msea.2017.10.073 | WROUGHT | BCC | [5 empty] | 8.4 |  | C | -43 | 1020 |  |  |  |  | 100 | 2018
1710 |  | 74 | 10.1016/j.msea.2017.10.073 | WROUGHT | BCC | [5 empty] | 8.4 |  | C | 72 | 640 |  |  |  |  | 100 | 2018
1711 |  | 74 | 10.1016/j.msea.2017.10.073 | WROUGHT | BCC | [5 empty] | 8.4 |  | C | 25 | 890 |  |  |  |  | 100 | 2018
1712 | Hf0.787 Nb0.142 Ta0.142 Ti1 Zr0.787
1713 |  | 76 | 10.1080/21663831.2016.1221861 | WROUGHT | BCC | [5 empty] | 8.5 |  | T | 25 | 540 | 995 |  |  |  | 92 | 2016
1714 | Hf1 Mo0.25 Nb1 Ta1 Ti1 Zr1
1715 |  | 48 | 10.1016/j.matlet.2016.03.133 | CAST | BCC | [5 empty] | 9.9 | 395 | C | 25 | 1112 |  | 50 |  | 96 | 115 | 2016
1716 | Hf1 Mo0.5 Nb1 Si0.3 Ti1 V0.5
1717 |  | 75 | 10.1016/j.jallcom.2016.10.014 | CAST | BCC+Sec. | [5 empty] | 8.5 |  | C | 1000 | 398 | 430 |  |  |  |  | 2017
1718 |  | 75 | 10.1016/j.jallcom.2016.10.014 | CAST | BCC+Sec. | [5 empty] | 8.5 |  | C | 25 | 1617 | 2016 |  |  |  |  | 2017
1719 |  | 75 | 10.1016/j.jallcom.2016.10.014 | CAST | BCC+Sec. | [5 empty] | 8.5 |  | C | 1200 | 166 | 187 |  |  |  |  | 2017
1720 |  | 165 | 10.1016/j.actamat.2019.06.032 | CAST | BCC+Sec. |  |  |  |  | 8.46 | 8.5 |  | C | 23 | 1617 | [5 empty] | 2019
1721 |  | 165 | 10.1016/j.actamat.2019.06.032 | CAST | BCC+Sec. |  |  |  |  | 8.46 | 8.5 |  | C | 1000 | 398 | [5 empty] | 2019
1722 |  | 165 | 10.1016/j.actamat.2019.06.032 | CAST | BCC+Sec. |  |  |  |  | 8.46 | 8.5 |  | C | 1200 | 166 | [5 empty] | 2019
1723 | Hf1 Mo0.5 Nb1 Si0.5 Ti1 V0.5
1724 |  | 75 | 10.1016/j.jallcom.2016.10.014 | CAST | BCC+Sec. | [5 empty] | 8.2 |  | C | 1000 | 614 | 696 |  |  |  |  | 2017
1725 |  | 75 | 10.1016/j.jallcom.2016.10.014 | CAST | BCC+Sec. | [5 empty] | 8.2 |  | C | 25 | 1787 | 2052 |  |  |  |  | 2017
1726 |  | 75 | 10.1016/j.jallcom.2016.10.014 | CAST | BCC+Sec. | [5 empty] | 8.2 |  | C | 1200 | 188 | 219 |  |  |  |  | 2017
1727 |  | 165 | 10.1016/j.actamat.2019.06.032 | CAST | BCC+Sec. |  |  |  |  | 8.16 | 8.2 |  | C | 23 | 1787 | [5 empty] | 2019
1728 |  | 165 | 10.1016/j.actamat.2019.06.032 | CAST | BCC+Sec. |  |  |  |  | 8.16 | 8.2 |  | C | 1000 | 614 | [5 empty] | 2019
1729 |  | 165 | 10.1016/j.actamat.2019.06.032 | CAST | BCC+Sec. |  |  |  |  | 8.16 | 8.2 |  | C | 1200 | 188 | [5 empty] | 2019
1730 | Hf1 Mo0.5 Nb1 Si0.7 Ti1 V0.5
1731 |  | 75 | 10.1016/j.jallcom.2016.10.014 | CAST | BCC+Sec. | [5 empty] | 7.9 |  | C | 1000 | 673 | 741 |  |  |  |  | 2017
1732 |  | 75 | 10.1016/j.jallcom.2016.10.014 | CAST | BCC+Sec. | [5 empty] | 7.9 |  | C | 25 | 2134 | 2242 |  |  |  |  | 2017
1733 |  | 75 | 10.1016/j.jallcom.2016.10.014 | CAST | BCC+Sec. | [5 empty] | 7.9 |  | C | 1200 | 235 | 268 |  |  |  |  | 2017
1734 |  | 165 | 10.1016/j.actamat.2019.06.032 | CAST | BCC+Sec. |  |  |  |  | 7.89 | 7.9 |  | C | 23 | 2134 | [5 empty] | 2019
1735 |  | 165 | 10.1016/j.actamat.2019.06.032 | CAST | BCC+Sec. |  |  |  |  | 7.89 | 7.9 |  | C | 1000 | 673 | [5 empty] | 2019
1736 |  | 165 | 10.1016/j.actamat.2019.06.032 | CAST | BCC+Sec. |  |  |  |  | 7.89 | 7.9 |  | C | 1200 | 235 | [5 empty] | 2019
1737 | Hf1 Mo0.5 Nb1 Ta1 Ti1 Zr1
1738 |  | 48 | 10.1016/j.matlet.2016.03.133 | CAST | BCC | [5 empty] | 9.9 | 480 | C | 25 | 1317 |  | 50 |  | 102 | 123 | 2016
1739 | Hf1 Mo0.5 Nb1 Ti1 V0.5
1740 |  | 75 | 10.1016/j.jallcom.2016.10.014 | CAST | BCC | [5 empty] | 9 |  | C | 1000 | 368 | 394 |  |  |  | 126 | 2017
1741 |  | 75 | 10.1016/j.jallcom.2016.10.014 | CAST | BCC | [5 empty] | 9 |  | C | 1200 | 60 |  |  |  |  | 126 | 2017
1742 |  | 75 | 10.1016/j.jallcom.2016.10.014 | CAST | BCC | [5 empty] | 9 |  | C | 25 | 1260 |  |  |  |  | 126 | 2017
1743 |  | 165 | 10.1016/j.actamat.2019.06.032 | CAST | BCC |  |  |  |  | 8.96 | 9 |  | C | 23 | 1260 |  |  |  |  | 126 | 2019
1744 |  | 165 | 10.1016/j.actamat.2019.06.032 | CAST | BCC |  |  |  |  | 8.96 | 9 |  | C | 1000 | 368 |  |  |  |  | 126 | 2019
1745 |  | 165 | 10.1016/j.actamat.2019.06.032 | CAST | BCC |  |  |  |  | 8.96 | 9 |  | C | 1200 | 60 |  |  |  |  | 126 | 2019
1746 | Hf1 Mo0.75 Nb1 Ta1 Ti1 Zr1
1747 |  | 48 | 10.1016/j.matlet.2016.03.133 | CAST | BCC | [5 empty] | 9.9 | 492 | C | 25 | 1373 |  | 50 |  | 109 | 130 | 2016
1748 | Hf1 Mo1 Nb1 Ta1 Ti1
1749 |  | 127 | 10.3390/e21010015 | CAST | BCC | [5 empty] | 10.8 |  | C | 25 | 1369 |  | 27 |  |  | 155 | 2018
1750 |  | 127 | 10.3390/e21010015 | CAST | BCC | [5 empty] | 10.8 |  | C | 800 | 822 |  |  |  |  | 155 | 2018
1751 |  | 127 | 10.3390/e21010015 | CAST | BCC | [5 empty] | 10.8 |  | C | 1000 | 778 |  |  |  |  | 155 | 2018
1752 |  | 127 | 10.3390/e21010015 | CAST | BCC | [5 empty] | 10.8 |  | C | 1200 | 699 |  |  |  |  | 155 | 2018
1753 |  | 127 | 10.3390/e21010015 | CAST | BCC | [5 empty] | 10.8 |  | C | 1400 | 367 |  |  |  |  | 155 | 2018
1754 | Hf1 Mo1 Nb1 Ta1 Ti1 W1 Zr1
1755 |  | 230 | 10.1016/j.jallcom.2019.06.138 | CAST | BCC+Laves |  |  |  | 31.7 |  | 11.1 |  | C | 25 | 1637 |  | 15.5 |  |  |  | 2019
1756 |  | 230 | 10.1016/j.jallcom.2019.06.138 | CAST | BCC+Laves | [5 empty] | 11.1 |  | C | 800 | 1065 |  | 35 |  |  |  | 2019
1757 |  | 230 | 10.1016/j.jallcom.2019.06.138 | CAST | BCC+Laves | [5 empty] | 11.1 |  | C | 1000 | 736 |  | 35 |  |  |  | 2019
1758 |  | 230 | 10.1016/j.jallcom.2019.06.138 | CAST | BCC+Laves | [5 empty] | 11.1 |  | C | 1200 | 703 |  | 35 |  |  |  | 2019
1759 | Hf1 Mo1 Nb1 Ta1 Ti1 Zr1
1760 |  | 48 | 10.1016/j.matlet.2016.03.133 | CAST | BCC | [5 empty] | 9.9 | 505 | C | 25 | 1512 | 1800 | 12 |  | 115 | 137 | 2016
1761 |  | 49 | 10.1016/j.intermet.2015.03.013 | CAST | BCC | [5 empty] | 9.9 | 505 | C | 25 | 1512 |  | 12 |  |  | 137 | 2015
1762 |  | 49 | 10.1016/j.intermet.2015.03.013 | CAST | BCC | [5 empty] | 9.9 |  | C | 800 | 1007 |  | 23 |  |  | 137 | 2015
1763 |  | 49 | 10.1016/j.intermet.2015.03.013 | CAST | BCC | [5 empty] | 9.9 |  | C | 1000 | 814 |  | 30 |  |  | 137 | 2015
1764 |  | 49 | 10.1016/j.intermet.2015.03.013 | CAST | BCC | [5 empty] | 9.9 |  | C | 1200 | 556 |  | 30 |  |  | 137 | 2015
1765 |  | 165 | 10.1016/j.actamat.2019.06.032 | CAST | BCC |  |  |  |  | 9.93 | 9.9 |  | C | 23 | 1512 |  |  |  |  | 137 | 2019
1766 |  | 165 | 10.1016/j.actamat.2019.06.032 | CAST | BCC |  |  |  |  | 9.93 | 9.9 |  | C | 1000 | 814 |  |  |  |  | 137 | 2019
1767 |  | 165 | 10.1016/j.actamat.2019.06.032 | CAST | BCC |  |  |  |  | 9.93 | 9.9 |  | C | 1200 | 556 |  |  |  |  | 137 | 2019
1768 |  | 127 | 10.3390/e21010015 | CAST | BCC | [5 empty] | 9.9 |  | C | 25 | 1512 |  | 12 |  |  | 137 | 2018
1769 |  | 127 | 10.3390/e21010015 | CAST | BCC | [5 empty] | 9.9 |  | C | 800 | 1007 |  |  |  |  | 137 | 2018
1770 |  | 127 | 10.3390/e21010015 | CAST | BCC | [5 empty] | 9.9 |  | C | 1000 | 814 |  |  |  |  | 137 | 2018
1771 |  | 127 | 10.3390/e21010015 | CAST | BCC | [5 empty] | 9.9 |  | C | 1200 | 556 |  |  |  |  | 137 | 2018
1772 | Hf1 Mo1 Nb1 Ta1 Zr1
1773 |  | 127 | 10.3390/e21010015 | CAST | BCC | [5 empty] | 10.9 |  | C | 25 | 1524 |  | 16 |  |  | 141 | 2018
1774 |  | 127 | 10.3390/e21010015 | CAST | BCC | [5 empty] | 10.9 |  | C | 800 | 1005 |  |  |  |  | 141 | 2018
1775 |  | 127 | 10.3390/e21010015 | CAST | BCC | [5 empty] | 10.9 |  | C | 1000 | 927 |  |  |  |  | 141 | 2018
1776 |  | 127 | 10.3390/e21010015 | CAST | BCC | [5 empty] | 10.9 |  | C | 1200 | 694 |  |  |  |  | 141 | 2018
1777 |  | 127 | 10.3390/e21010015 | CAST | BCC | [5 empty] | 10.9 |  | C | 1400 | 278 |  |  |  |  | 141 | 2018
1778 | Hf1 Mo1 Nb1 Ti1 Zr1
1779 |  | 50 | 10.1016/j.matdes.2015.05.019 | ANNEAL | BCC | [5 empty] | 8.7 |  | C | 25 | 1575 | 1640 | 9 |  |  | 128 | 2015
1780 |  | 50 | 10.1016/j.matdes.2015.05.019 | ANNEAL | BCC | [5 empty] | 8.7 |  | C | 800 | 825 | 1095 | 50 |  |  | 128 | 2015
1781 |  | 50 | 10.1016/j.matdes.2015.05.019 | ANNEAL | BCC | [5 empty] | 8.7 |  | C | 1000 | 635 | 654 | 50 |  |  | 128 | 2015
1782 |  | 50 | 10.1016/j.matdes.2015.05.019 | ANNEAL | BCC | [5 empty] | 8.7 |  | C | 1200 | 187 | 194 | 50 |  |  | 128 | 2015
1783 |  | 50 | 10.1016/j.matdes.2015.05.019 | CAST | BCC | [5 empty] | 8.7 |  | C | 25 | 1719 | 1803 | 10 |  |  | 128 | 2015
1784 |  | 165 | 10.1016/j.actamat.2019.06.032 | CAST | BCC |  |  |  |  | 8.68 | 8.7 |  | C | 23 | 1575 |  |  |  |  | 128 | 2019
1785 |  | 165 | 10.1016/j.actamat.2019.06.032 | CAST | BCC |  |  |  |  | 8.68 | 8.7 |  | C | 1000 | 635 |  |  |  |  | 128 | 2019
1786 |  | 165 | 10.1016/j.actamat.2019.06.032 | CAST | BCC |  |  |  |  | 8.68 | 8.7 |  | C | 1200 | 187 |  |  |  |  | 128 | 2019
1787 |  | 207 | 10.1016/j.intermet.2015.10.011 | CAST | BCC |  |  |  |  | 8.68 | 8.7 |  | C | 25 | 1719 |  |  |  |  | 128 | 2016
1788 |  | 127 | 10.3390/e21010015 | CAST | BCC | [5 empty] | 8.7 |  | C | 25 | 1351 |  | 20 |  |  | 128 | 2018
1789 |  | 127 | 10.3390/e21010015 | CAST | BCC | [5 empty] | 8.7 |  | C | 800 | 829 |  |  |  |  | 128 | 2018
1790 |  | 127 | 10.3390/e21010015 | CAST | BCC | [5 empty] | 8.7 |  | C | 1000 | 721 |  |  |  |  | 128 | 2018
1791 |  | 127 | 10.3390/e21010015 | CAST | BCC | [5 empty] | 8.7 |  | C | 1200 | 301 |  |  |  |  | 128 | 2018
1792 | Hf1 Mo1 Ta1 Ti1 Zr1
1793 |  | 49 | 10.1016/j.intermet.2015.03.013 | CAST | BCC | [5 empty] | 10.2 | 542 | C | 25 | 1600 | 1743 | 4 |  |  | 143 | 2015
1794 |  | 49 | 10.1016/j.intermet.2015.03.013 | CAST | BCC | [5 empty] | 10.2 |  | C | 800 | 1045 | 1446 | 19 |  |  | 143 | 2015
1795 |  | 49 | 10.1016/j.intermet.2015.03.013 | CAST | BCC | [5 empty] | 10.2 |  | C | 1000 | 855 |  | 30 |  |  | 143 | 2015
1796 |  | 49 | 10.1016/j.intermet.2015.03.013 | CAST | BCC | [5 empty] | 10.2 |  | C | 1200 | 404 |  | 30 |  |  | 143 | 2015
1797 |  | 165 | 10.1016/j.actamat.2019.06.032 | CAST | BCC |  |  |  |  | 10.18 | 10.2 |  | C | 23 | 1600 |  |  |  |  | 143 | 2019
1798 |  | 165 | 10.1016/j.actamat.2019.06.032 | CAST | BCC |  |  |  |  | 10.18 | 10.2 |  | C | 1000 | 855 |  |  |  |  | 143 | 2019
1799 |  | 165 | 10.1016/j.actamat.2019.06.032 | CAST | BCC |  |  |  |  | 10.18 | 10.2 |  | C | 1200 | 404 |  |  |  |  | 143 | 2019
1800 |  | 127 | 10.3390/e21010015 | CAST | BCC | [5 empty] | 10.2 |  | C | 25 | 1600 |  | 4 |  |  | 143 | 2018
1801 |  | 127 | 10.3390/e21010015 | CAST | BCC | [5 empty] | 10.2 |  | C | 800 | 1045 |  |  |  |  | 143 | 2018
1802 |  | 127 | 10.3390/e21010015 | CAST | BCC | [5 empty] | 10.2 |  | C | 1000 | 855 |  |  |  |  | 143 | 2018
1803 |  | 127 | 10.3390/e21010015 | CAST | BCC | [5 empty] | 10.2 |  | C | 1200 | 404 |  |  |  |  | 143 | 2018
1804 | Hf1 Nb1 Si0.5 Ti1 V1
1805 |  | 51 | 10.1016/j.matlet.2016.03.092 | CAST | BCC+Sec. | [5 empty] | 7.8 |  | C | 800 | 875 |  | 50 |  |  |  | 2016
1806 |  | 51 | 10.1016/j.matlet.2016.03.092 | CAST | BCC+Sec. | [5 empty] | 7.8 |  | C | 1000 | 240 |  | 50 |  |  |  | 2016
1807 |  | 51 | 10.1016/j.matlet.2016.03.092 | CAST | BCC+Sec. | [5 empty] | 7.8 | 490 | C | 25 | 1399 | 1608 | 11 |  |  |  | 2016
1808 | Hf1 Nb1 Si0.5 Ti1 V1 Zr1
1809 |  | 78 | 10.4028/www.scientific.net/MSF.849.76 | ANNEAL | BCC+Laves+Sec. | [5 empty] | 7.5 |  | C | 400 | 1273 | 1335 | 14.5 |  |  |  | 2016
1810 |  | 78 | 10.4028/www.scientific.net/MSF.849.76 | ANNEAL | BCC+Laves+Sec. | [5 empty] | 7.5 |  | C | 600 | 597 | 651 | 50 |  |  |  | 2016
1811 |  | 78 | 10.4028/www.scientific.net/MSF.849.76 | ANNEAL | BCC+Laves+Sec. | [5 empty] | 7.5 |  | C | 800 | 102 | 107 | 50 |  |  |  | 2016
1812 |  | 78 | 10.4028/www.scientific.net/MSF.849.76 | ANNEAL | BCC+Laves+Sec. | [5 empty] | 7.5 |  | C | 25 | 1483 | 1611 | 9.5 |  |  |  | 2016
1813 |  | 78 | 10.4028/www.scientific.net/MSF.849.76 | CAST | BCC+Laves+Sec. | [5 empty] | 7.5 |  | C | 600 | 920 | 1252 | 50 |  |  |  | 2016
1814 |  | 78 | 10.4028/www.scientific.net/MSF.849.76 | CAST | BCC+Laves+Sec. | [5 empty] | 7.5 |  | C | 800 | 371 | 427 | 50 |  |  |  | 2016
1815 |  | 78 | 10.4028/www.scientific.net/MSF.849.76 | CAST | BCC+Laves+Sec. | [5 empty] | 7.5 |  | C | 25 | 1540 | 1643 | 16.8 |  |  |  | 2016
1816 | Hf1 Nb1 Ta1 Ti1
1817 |  | 239 | 10.1016/j.actamat.2019.06.006 | ANNEAL | BCC | 160 | 5 |  |  |  | 10.9 |  | C | 20 | 860 |  |  |  |  | 119 | 2019
1818 |  | 239 | 10.1016/j.actamat.2019.06.006 | ANNEAL | BCC | 160 | 5 |  |  |  | 10.9 |  | C | 20 | 834 |  |  |  |  | 119 | 2019
1819 |  | 239 | 10.1016/j.actamat.2019.06.006 | ANNEAL | BCC | 160 | 5 |  |  |  | 10.9 |  | C | 200 | 610 |  |  |  |  | 119 | 2019
1820 |  | 239 | 10.1016/j.actamat.2019.06.006 | ANNEAL | BCC | 160 | 5 |  |  |  | 10.9 |  | C | 600 | 473 |  |  |  |  | 119 | 2019
1821 |  | 266 | 10.1016/j.matdes.2018.06.003 | ANNEAL | BCC | [5 empty] | 10.9 | 280 | [7 empty] | 119 | 2018
1822 |  | 266 | 10.1016/j.matdes.2018.06.003 | CAST | BCC | [5 empty] | 10.9 | 270 | [7 empty] | 119 | 2018
1823 | Hf1 Nb1 Ta1 Ti1 W1 Zr1
1824 |  | 230 | 10.1016/j.jallcom.2019.06.138 | CAST | BCC+Laves |  |  |  | 29.4 |  | 11.2 |  | C | 25 | 1550 |  | 26.3 |  |  |  | 2019
1825 |  | 230 | 10.1016/j.jallcom.2019.06.138 | CAST | BCC+Laves | [5 empty] | 11.2 |  | C | 800 | 577 |  | 35 |  |  |  | 2019
1826 |  | 230 | 10.1016/j.jallcom.2019.06.138 | CAST | BCC+Laves | [5 empty] | 11.2 |  | C | 1000 | 409 |  | 35 |  |  |  | 2019
1827 |  | 230 | 10.1016/j.jallcom.2019.06.138 | CAST | BCC+Laves | [5 empty] | 11.2 |  | C | 1200 | 345 |  | 35 |  |  |  | 2019
1828 | Hf1 Nb1 Ta1 Ti1 Zr1
1829 |  | 40 | 10.1016/j.jallcom.2014.11.064 | CAST | BCC |  |  |  | 120 |  | 9.9 | 295 | C | 25 | 1073 |  | 50 |  | 55 | 107 | 2015
1830 |  | 48 | 10.1016/j.matlet.2016.03.133 | CAST | BCC | [5 empty] | 9.9 | 335 | C | 25 | 1015 |  | 50 |  | 85 | 107 | 2016
1831 |  | 53 | 10.1007/s10853-012-6260-2 | OTHER | BCC | [5 empty] | 9.9 |  | C | 25 | 929 |  | 50 |  |  | 107 | 2012
1832 |  | 53 | 10.1007/s10853-012-6260-2 | OTHER | BCC | [5 empty] | 9.9 |  | C | 400 | 790 |  | 50 |  |  | 107 | 2012
1833 |  | 53 | 10.1007/s10853-012-6260-2 | OTHER | BCC | [5 empty] | 9.9 |  | C | 600 | 675 |  | 50 |  |  | 107 | 2012
1834 |  | 53 | 10.1007/s10853-012-6260-2 | OTHER | BCC | [5 empty] | 9.9 |  | C | 800 | 535 |  | 50 |  |  | 107 | 2012
1835 |  | 53 | 10.1007/s10853-012-6260-2 | OTHER | BCC | [5 empty] | 9.9 |  | C | 1000 | 295 |  | 50 |  |  | 107 | 2012
1836 |  | 53 | 10.1007/s10853-012-6260-2 | OTHER | BCC | [5 empty] | 9.9 |  | C | 1200 | 92 |  | 50 |  |  | 107 | 2012
1837 |  | 79 | 10.1016/j.actamat.2017.09.035 | OTHER | BCC |  |  |  | 0.05 |  | 9.9 | 420 | T | 25 | 1900 |  | 7.9 |  |  | 107 | 2018
1838 |  | 79 | 10.1016/j.actamat.2017.09.035 | OTHER | BCC+HCP |  |  |  | 0.05 |  | 9.9 | 530 | T | 25 | 1520 |  | 1.7 |  |  |  | 2018
1839 |  | 79 | 10.1016/j.actamat.2017.09.035 | OTHER | BCC+BCC+HCP |  |  |  | 0.1 |  | 9.9 | 340 | T | 25 | 795 |  | 5 |  |  |  | 2018
1840 |  | 79 | 10.1016/j.actamat.2017.09.035 | WROUGHT | BCC |  |  |  | 100 |  | 9.9 | 309 | T | 25 | 830 | 840 | 9.2 |  |  | 107 | 2018
1841 |  | 80 | 10.1016/j.jallcom.2015.07.209 | WROUGHT | BCC | [5 empty] | 9.9 | 366 | T | 25 | 1202 | 1295 | 4.7 |  |  | 107 | 2015
1842 |  | 80 | 10.1016/j.jallcom.2015.07.209 | WROUGHT | BCC+BCC | [5 empty] | 9.9 |  | T | 25 | 1303 | 1334 |  |  |  |  | 2015
1843 |  | 80 | 10.1016/j.jallcom.2015.07.209 | WROUGHT | BCC | [5 empty] | 9.9 | 351 | T | 25 | 1145 | 1262 | 9.7 |  |  | 107 | 2015
1844 |  | 81 | 10.1016/j.matlet.2016.08.060 | WROUGHT | BCC | [5 empty] | 9.9 |  | T | 25 | 958 | 974 |  |  |  | 107 | 2016
1845 |  | 81 | 10.1016/j.matlet.2016.08.060 | WROUGHT | BCC | [5 empty] | 9.9 |  | T | 25 | 944 | 959 |  |  |  | 107 | 2016
1846 |  | 81 | 10.1016/j.matlet.2016.08.060 | WROUGHT | BCC | [5 empty] | 9.9 |  | T | 25 | 940 | 953 |  |  |  | 107 | 2016
1847 |  | 82 | 10.1016/j.actamat.2017.09.062 | WROUGHT | BCC | [5 empty] | 9.9 |  | T | 25 | 940 | 1080 |  |  |  | 107 | 2018
1848 |  | 83 | 10.1016/j.msea.2015.08.024 | CAST | BCC | [5 empty] | 9.9 |  | C | 25 | 905 |  |  |  |  | 107 | 2015
1849 |  | 84 | 10.1016/j.matchar.2015.11.018 | CAST | BCC | [5 empty] | 9.9 |  | C | 25 | 890 |  |  |  |  | 107 | 2016
1850 |  | 85 | 10.1016/j.msea.2015.12.017 | CAST | BCC | [5 empty] | 9.9 |  | T | 25 | 828 | 862 |  |  |  | 107 | 2016
1851 |  | 85 | 10.1016/j.msea.2015.12.017 | CAST | BCC | [5 empty] | 9.9 |  | T | 25 | 827 | 856 |  |  |  | 107 | 2016
1852 |  | 85 | 10.1016/j.msea.2015.12.017 | CAST | BCC | [5 empty] | 9.9 |  | T | 25 | 820 | 869 |  |  |  | 107 | 2016
1853 |  | 85 | 10.1016/j.msea.2015.12.017 | CAST | BCC | [5 empty] | 9.9 |  | T | 25 | 803 | 810 |  |  |  | 107 | 2016
1854 |  | 154 | 10.1016/j.matchar.2018.07.015 | WROUGHT | BCC | [5 empty] | 9.9 | [8 empty] | 107 | 2019
1855 |  | 165 | 10.1016/j.actamat.2019.06.032 | OTHER | BCC |  |  |  |  | 9.89 | 9.9 |  | C | 23 | 929 |  |  |  |  | 107 | 2019
1856 |  | 165 | 10.1016/j.actamat.2019.06.032 | OTHER | BCC |  |  |  |  | 9.89 | 9.9 |  | C | 1000 | 295 |  |  |  |  | 107 | 2019
1857 |  | 165 | 10.1016/j.actamat.2019.06.032 | OTHER | BCC |  |  |  |  | 9.89 | 9.9 |  | C | 1200 | 92 |  |  |  |  | 107 | 2019
1858 |  | 203 | 10.1016/j.jallcom.2019.04.291 | WROUGHT | BCC |  |  |  | 40 |  | 9.9 |  | T | 25 | 985 | 1004 | 15.7 |  |  | 107 | 2019
1859 |  | 203 | 10.1016/j.jallcom.2019.04.291 | WROUGHT | BCC |  |  |  | 87 |  | 9.9 |  | T | 25 | 972 | 999.5 | 12.6 |  |  | 107 | 2019
1860 |  | 203 | 10.1016/j.jallcom.2019.04.291 | WROUGHT | BCC |  |  |  | 112 |  | 9.9 |  | T | 25 | 967 | 980.6 | 10.8 |  |  | 107 | 2019
1861 |  | 235 | 10.1016/j.jallcom.2019.05.322 | WROUGHT | BCC |  |  |  | 60 |  | 9.9 |  |  | 20 |  |  |  |  | 88.9 | 107 | 2019
1862 |  | 235 | 10.1016/j.jallcom.2019.05.322 | WROUGHT | BCC | [5 empty] | 9.9 |  |  | 40 |  |  |  |  | 88.6 | 107 | 2019
1863 |  | 235 | 10.1016/j.jallcom.2019.05.322 | WROUGHT | BCC | [5 empty] | 9.9 |  |  | 60 |  |  |  |  | 88.4 | 107 | 2019
1864 |  | 235 | 10.1016/j.jallcom.2019.05.322 | WROUGHT | BCC | [5 empty] | 9.9 |  |  | 80 |  |  |  |  | 88.1 | 107 | 2019
1865 |  | 235 | 10.1016/j.jallcom.2019.05.322 | WROUGHT | BCC | [5 empty] | 9.9 |  |  | 100 |  |  |  |  | 87.9 | 107 | 2019
1866 |  | 235 | 10.1016/j.jallcom.2019.05.322 | WROUGHT | BCC | [5 empty] | 9.9 |  |  | 120 |  |  |  |  | 87.7 | 107 | 2019
1867 |  | 235 | 10.1016/j.jallcom.2019.05.322 | WROUGHT | BCC | [5 empty] | 9.9 |  |  | 140 |  |  |  |  | 87.5 | 107 | 2019
1868 |  | 235 | 10.1016/j.jallcom.2019.05.322 | WROUGHT | BCC | [5 empty] | 9.9 |  |  | 160 |  |  |  |  | 87.3 | 107 | 2019
1869 |  | 235 | 10.1016/j.jallcom.2019.05.322 | WROUGHT | BCC | [5 empty] | 9.9 |  |  | 180 |  |  |  |  | 87.1 | 107 | 2019
1870 |  | 235 | 10.1016/j.jallcom.2019.05.322 | WROUGHT | BCC | [5 empty] | 9.9 |  |  | 200 |  |  |  |  | 86.9 | 107 | 2019
1871 |  | 235 | 10.1016/j.jallcom.2019.05.322 | WROUGHT | BCC | [5 empty] | 9.9 |  |  | 220 |  |  |  |  | 86.7 | 107 | 2019
1872 |  | 235 | 10.1016/j.jallcom.2019.05.322 | WROUGHT | BCC | [5 empty] | 9.9 |  |  | 240 |  |  |  |  | 86.5 | 107 | 2019
1873 |  | 235 | 10.1016/j.jallcom.2019.05.322 | WROUGHT | BCC | [5 empty] | 9.9 |  |  | 260 |  |  |  |  | 86.3 | 107 | 2019
1874 |  | 235 | 10.1016/j.jallcom.2019.05.322 | WROUGHT | BCC | [5 empty] | 9.9 |  |  | 280 |  |  |  |  | 86.1 | 107 | 2019
1875 |  | 235 | 10.1016/j.jallcom.2019.05.322 | WROUGHT | BCC | [5 empty] | 9.9 |  |  | 300 |  |  |  |  | 85.8 | 107 | 2019
1876 |  | 235 | 10.1016/j.jallcom.2019.05.322 | WROUGHT | BCC | [5 empty] | 9.9 |  |  | 320 |  |  |  |  | 85.5 | 107 | 2019
1877 |  | 235 | 10.1016/j.jallcom.2019.05.322 | WROUGHT | BCC | [5 empty] | 9.9 |  |  | 340 |  |  |  |  | 85.2 | 107 | 2019
1878 |  | 235 | 10.1016/j.jallcom.2019.05.322 | WROUGHT | BCC | [5 empty] | 9.9 |  |  | 360 |  |  |  |  | 84.9 | 107 | 2019
1879 |  | 235 | 10.1016/j.jallcom.2019.05.322 | WROUGHT | BCC | [5 empty] | 9.9 |  |  | 380 |  |  |  |  | 84.5 | 107 | 2019
1880 |  | 235 | 10.1016/j.jallcom.2019.05.322 | WROUGHT | BCC | [5 empty] | 9.9 |  |  | 400 |  |  |  |  | 84.2 | 107 | 2019
1881 |  | 235 | 10.1016/j.jallcom.2019.05.322 | WROUGHT | BCC | [5 empty] | 9.9 |  |  | 420 |  |  |  |  | 83.8 | 107 | 2019
1882 |  | 235 | 10.1016/j.jallcom.2019.05.322 | WROUGHT | BCC | [5 empty] | 9.9 |  |  | 440 |  |  |  |  | 83.5 | 107 | 2019
1883 |  | 235 | 10.1016/j.jallcom.2019.05.322 | WROUGHT | BCC | [5 empty] | 9.9 |  |  | 460 |  |  |  |  | 83.1 | 107 | 2019
1884 |  | 235 | 10.1016/j.jallcom.2019.05.322 | WROUGHT | BCC | [5 empty] | 9.9 |  |  | 480 |  |  |  |  | 82.7 | 107 | 2019
1885 |  | 235 | 10.1016/j.jallcom.2019.05.322 | WROUGHT | BCC | [5 empty] | 9.9 |  |  | 500 |  |  |  |  | 82.3 | 107 | 2019
1886 |  | 235 | 10.1016/j.jallcom.2019.05.322 | WROUGHT | BCC | [5 empty] | 9.9 |  |  | 520 |  |  |  |  | 81.9 | 107 | 2019
1887 |  | 235 | 10.1016/j.jallcom.2019.05.322 | WROUGHT | BCC | [5 empty] | 9.9 |  |  | 540 |  |  |  |  | 81.6 | 107 | 2019
1888 |  | 235 | 10.1016/j.jallcom.2019.05.322 | WROUGHT | BCC | [5 empty] | 9.9 |  |  | 560 |  |  |  |  | 81.3 | 107 | 2019
1889 |  | 235 | 10.1016/j.jallcom.2019.05.322 | WROUGHT | BCC | [5 empty] | 9.9 |  |  | 580 |  |  |  |  | 81 | 107 | 2019
1890 |  | 235 | 10.1016/j.jallcom.2019.05.322 | WROUGHT | BCC | [5 empty] | 9.9 |  |  | 600 |  |  |  |  | 80.7 | 107 | 2019
1891 |  | 235 | 10.1016/j.jallcom.2019.05.322 | WROUGHT | BCC | [5 empty] | 9.9 |  |  | 620 |  |  |  |  | 80.4 | 107 | 2019
1892 |  | 235 | 10.1016/j.jallcom.2019.05.322 | WROUGHT | BCC | [5 empty] | 9.9 |  |  | 640 |  |  |  |  | 80.2 | 107 | 2019
1893 |  | 235 | 10.1016/j.jallcom.2019.05.322 | WROUGHT | BCC | [5 empty] | 9.9 |  |  | 660 |  |  |  |  | 80 | 107 | 2019
1894 |  | 235 | 10.1016/j.jallcom.2019.05.322 | WROUGHT | BCC | [5 empty] | 9.9 |  |  | 680 |  |  |  |  | 79.8 | 107 | 2019
1895 |  | 235 | 10.1016/j.jallcom.2019.05.322 | WROUGHT | BCC | [5 empty] | 9.9 |  |  | 700 |  |  |  |  | 79.6 | 107 | 2019
1896 |  | 235 | 10.1016/j.jallcom.2019.05.322 | WROUGHT | BCC | [5 empty] | 9.9 |  |  | 720 |  |  |  |  | 79.3 | 107 | 2019
1897 |  | 235 | 10.1016/j.jallcom.2019.05.322 | WROUGHT | BCC | [5 empty] | 9.9 |  |  | 740 |  |  |  |  | 79 | 107 | 2019
1898 |  | 235 | 10.1016/j.jallcom.2019.05.322 | WROUGHT | BCC | [5 empty] | 9.9 |  |  | 760 |  |  |  |  | 78.7 | 107 | 2019
1899 |  | 235 | 10.1016/j.jallcom.2019.05.322 | WROUGHT | BCC | [5 empty] | 9.9 |  |  | 780 |  |  |  |  | 78.4 | 107 | 2019
1900 |  | 235 | 10.1016/j.jallcom.2019.05.322 | WROUGHT | BCC | [5 empty] | 9.9 |  |  | 800 |  |  |  |  | 78.1 | 107 | 2019
1901 |  | 235 | 10.1016/j.jallcom.2019.05.322 | WROUGHT | BCC | [5 empty] | 9.9 |  |  | 820 |  |  |  |  | 77.7 | 107 | 2019
1902 |  | 235 | 10.1016/j.jallcom.2019.05.322 | WROUGHT | BCC | [5 empty] | 9.9 |  |  | 840 |  |  |  |  | 77.4 | 107 | 2019
1903 |  | 119 | 10.3390/e21020114 | CAST | BCC |  |  |  | 500 |  | 9.9 | 359 | T | 25 | 1155 | 1212 | 12.3 |  | 59 | 107 | 2019
1904 |  | 130 | 10.1007/s11661-018-4646-8 | CAST | BCC | [5 empty] | 9.9 |  | T | 25 | 1438 |  |  |  | 91.5 | 107 | 2018
1905 |  | 130 | 10.1007/s11661-018-4646-8 | OTHER | BCC | [5 empty] | 9.9 |  | T | 25 | 1159 |  |  |  | 99.2 | 107 | 2018
1906 |  | 130 | 10.1007/s11661-018-4646-8 | OTHER | BCC | [5 empty] | 9.9 |  | T | 25 | 1134 |  |  |  | 109.1 | 107 | 2018
1907 |  | 130 | 10.1007/s11661-018-4646-8 | OTHER | BCC | [5 empty] | 9.9 |  | T | 25 | 1094 |  |  |  | 105.3 | 107 | 2018
1908 |  | 130 | 10.1007/s11661-018-4646-8 | OTHER | BCC | [5 empty] | 9.9 |  | T | 25 | 1071 |  |  |  | 91.6 | 107 | 2018
1909 |  | 130 | 10.1007/s11661-018-4646-8 | OTHER | BCC |  |  |  | 24.4 |  | 9.9 |  | T | 25 | 1107 |  |  |  | 92.6 | 107 | 2018
1910 |  | 130 | 10.1007/s11661-018-4646-8 | OTHER | BCC |  |  |  | 31.3 |  | 9.9 |  | T | 25 | 1115 |  |  |  | 92.6 | 107 | 2018
1911 |  | 130 | 10.1007/s11661-018-4646-8 | OTHER | BCC |  |  |  | 38.4 |  | 9.9 |  | T | 25 | 1114 |  |  |  | 101.3 | 107 | 2018
1912 |  | 130 | 10.1007/s11661-018-4646-8 | OTHER | BCC |  |  |  | 50.1 |  | 9.9 | [8 empty] | 107 | 2018
1913 |  | 130 | 10.1007/s11661-018-4646-8 | OTHER | BCC |  |  |  | 21.9 |  | 9.9 | [8 empty] | 107 | 2018
1914 |  | 130 | 10.1007/s11661-018-4646-8 | OTHER | BCC |  |  |  | 75.5 |  | 9.9 | [8 empty] | 107 | 2018
1915 | Hf1 Nb1 Ta1 Zr1
1916 |  | 87 | 10.1016/j.actamat.2016.01.018 | ANNEAL | BCC+HCP | [5 empty] | 11.1 | 571 | C | 25 | 2310 |  | 0.3 |  |  |  | 2016
1917 |  | 87 | 10.1016/j.actamat.2016.01.018 | ANNEAL | BCC+HCP | [5 empty] | 11.1 | 536 | C | 25 | 2100 | 2200 | 3.5 |  |  |  | 2016
1918 |  | 87 | 10.1016/j.actamat.2016.01.018 | ANNEAL | BCC+HCP | [5 empty] | 11.1 |  | C | 25 | 2020 | 2030 | 1.7 |  |  |  | 2016
1919 |  | 87 | 10.1016/j.actamat.2016.01.018 | ANNEAL | BCC+HCP | [5 empty] | 11.1 | 550 | C | 25 | 1950 | 2010 | 2.2 |  |  |  | 2016
1920 |  | 87 | 10.1016/j.actamat.2016.01.018 | CAST | BCC | [5 empty] | 11.1 | 365 | C | 25 | 1315 | 1800 | 21.6 |  |  | 105 | 2016
1921 | Hf1 Nb1 Ti1 V1 Zr1
1922 |  | 70 | 10.1016/j.ijrmhm.2014.07.009 | ANNEAL | BCC+Laves | [5 empty] | 8.1 |  | C | 25 | 1157 | 1468 |  |  |  |  | 2014
1923 |  | 70 | 10.1016/j.ijrmhm.2014.07.009 | ANNEAL | BCC | [5 empty] | 8.1 |  | C | 25 | 1253 | 1393 |  |  |  | 95 | 2014
1924 |  | 70 | 10.1016/j.ijrmhm.2014.07.009 | ANNEAL | BCC | [5 empty] | 8.1 |  | C | 25 | 1140 | 1463 |  |  |  | 95 | 2014
1925 |  | 70 | 10.1016/j.ijrmhm.2014.07.009 | ANNEAL | BCC | [5 empty] | 8.1 |  | C | 25 | 1120 | 1376 | 30 |  |  | 95 | 2014
1926 |  | 70 | 10.1016/j.ijrmhm.2014.07.009 | CAST | BCC+Laves | [5 empty] | 8.1 |  | C | 25 | 1170 | 1463 | 29.6 |  |  |  | 2014
1927 | Hf1 Nb1 Ti1 Zr1
1928 |  | 55 | 10.1016/j.matlet.2014.05.134 | CAST | BCC | [5 empty] | 8.4 |  | T | 25 | 879 | 969 |  | 14.9 |  | 89 | 2014
1929 |  | 156 | 10.1016/j.intermet.2019.04.003 | WROUGHT | BCC | [5 empty] | 8.4 | [7 empty] | 69.7 | 89 | 2019
1930 |  | 231 | 10.1007/s12598-019-01310-6 | CAST | BCC | [5 empty] | 8.4 | 351 | C | 25 | 1000 |  | 52 |  |  | 89 | 2019
1931 |  | 231 | 10.1007/s12598-019-01310-6 | ANNEAL | BCC |  |  |  | 50 |  | 8.4 | [8 empty] | 89 | 2019
1932 |  | 231 | 10.1007/s12598-019-01310-6 | CAST | BCC | [5 empty] | 8.4 |  | C | 1073 | 303 |  | 51 |  |  | 89 | 2019
1933 |  | 231 | 10.1007/s12598-019-01310-6 | CAST | BCC | [5 empty] | 8.4 |  | C | 1273 | 154 |  | 51 |  |  | 89 | 2019
1934 | Hf1 Sc1 Ti1 Y1 Zr1
1935 |  | 112 | 10.1007/s00339-019-2484-1 | CAST | Other | [5 empty] | 6.2 | 256 | C | 25 | 793 |  | 15.7 |  |  |  | 2019
1936 | Hf1 Sc1 Ti1 Zr1
1937 |  | 112 | 10.1007/s00339-019-2484-1 | CAST | Other | [5 empty] | 6.8 | 233 | C | 25 | 1001 |  | 21.9 |  |  |  | 2019
1938 | Hf1 Ta0.4 Ti1 Zr1
1939 |  | 88 | 10.1002/adma.201701678 | CAST | BCC+HCP | [5 empty] | 9.2 |  | T | 25 | 400 | 1100 |  |  |  |  | 2017
1940 | Hf1 Ta0.5 Ti1 Zr1
1941 |  | 88 | 10.1002/adma.201701678 | CAST | BCC+HCP | [5 empty] | 9.4 |  | T | 25 | 700 | 1100 |  |  |  |  | 2017
1942 | Hf1 Ta0.6 Ti1 Zr1
1943 |  | 88 | 10.1002/adma.201701678 | CAST | BCC+HCP | [5 empty] | 9.6 |  | T | 25 | 800 | 1100 |  |  |  |  | 2017
1944 | Hf1 Ta1 Ti1 Zr1
1945 |  | 88 | 10.1002/adma.201701678 | CAST | BCC | [5 empty] | 10.2 |  | T | 25 | 1500 | 1500 |  |  |  | 107 | 2017
1946 | Hf1 Ti1 Y1 Zr1
1947 |  | 112 | 10.1007/s00339-019-2484-1 | CAST | Other | [5 empty] | 7 | 241 | C | 25 | 554 |  | 17.7 |  |  |  | 2019
1948 | Hf1 Ti1 Zr1
1949 |  | 112 | 10.1007/s00339-019-2484-1 | CAST | Other | [5 empty] | 8.3 | 211 | C | 25 | 773 |  | 17 |  |  |  | 2019
1950 | Mo0.1 Nb1 Ti1 V0.3 Zr1
1951 |  | 58 | 10.1016/j.matdes.2015.06.072 | ANNEAL | BCC | [5 empty] | 6.6 |  | C | 25 | 932 |  |  | 45 |  | 102 | 2015
1952 | Mo0.3 Nb1 Ti1 V0.3 Zr1
1953 |  | 58 | 10.1016/j.matdes.2015.06.072 | ANNEAL | BCC | [5 empty] | 6.8 |  | C | 25 | 1312 |  |  | 50 |  | 112 | 2015
1954 | Mo0.3 Nb1 Ti1 V1 Zr1
1955 |  | 58 | 10.1016/j.matdes.2015.06.072 | ANNEAL | BCC | [5 empty] | 6.7 |  | C | 25 | 1289 |  |  | 42 |  | 114 | 2015
1956 | Mo0.333 Nb0.333 Ti0.333 V1 Zr0.333
1957 |  | 59 | 10.1007/s11837-012-0366-5 | CAST | BCC | [5 empty] | 6.9 |  | C | 25 | 1418 | 2508 | 24 |  |  | 138 | 2012
1958 | Mo0.5 Nb0.5 Ti0.5 V1 Zr0.5
1959 |  | 59 | 10.1007/s11837-012-0366-5 | CAST | BCC | [5 empty] | 7 |  | C | 25 | 1538 | 3176 | 23 |  |  | 139 | 2012
1960 | Mo0.5 Nb1 Ti1 V0.3 Zr1
1961 |  | 58 | 10.1016/j.matdes.2015.06.072 | ANNEAL | BCC | [5 empty] | 6.9 |  | C | 25 | 1301 |  |  | 43 |  | 122 | 2015
1962 | Mo0.5 Nb1 Ti1 V1 Zr1
1963 |  | 58 | 10.1016/j.matdes.2015.06.072 | ANNEAL | BCC | [5 empty] | 6.8 |  | C | 25 | 1473 |  |  | 32 |  | 122 | 2015
1964 | Mo0.667 Nb0.667 Ti0.667 V1 Zr0.667
1965 |  | 59 | 10.1007/s11837-012-0366-5 | CAST | BCC | [5 empty] | 7.1 |  | C | 25 | 1735 | 3300 | 20 |  |  | 140 | 2012
1966 | Mo0.7 Nb1 Ti1 V0.3 Zr1
1967 |  | 58 | 10.1016/j.matdes.2015.06.072 | ANNEAL | BCC | [5 empty] | 7.1 |  | C | 25 | 1436 |  |  | 27 |  | 130 | 2015
1968 | Mo0.7 Nb1 Ti1 V1 Zr1
1969 |  | 58 | 10.1016/j.matdes.2015.06.072 | ANNEAL | BCC | [5 empty] | 6.9 |  | C | 25 | 1706 |  |  | 32 |  | 130 | 2015
1970 | Mo1 Nb0.5 Ti0.5 V0.5 Zr0.5
1971 |  | 58 | 10.1016/j.matdes.2015.06.072 | ANNEAL | BCC | [5 empty] | 7.6 |  | C | 25 | 1765 |  |  | 12 |  | 169 | 2015
1972 | Mo1 Nb0.588 Ti0.588 V0.588 Zr0.588
1973 |  | 58 | 10.1016/j.matdes.2015.06.072 | ANNEAL | BCC | [5 empty] | 7.5 |  | C | 25 | 1645 |  |  | 15 |  | 161 | 2015
1974 | Mo1 Nb0.667 Ti0.667 V0.2 Zr0.667
1975 |  | 58 | 10.1016/j.matdes.2015.06.072 | ANNEAL | BCC | [5 empty] | 7.5 |  | C | 25 | 1576 |  |  | 8 |  | 159 | 2015
1976 | Mo1 Nb0.667 Ti0.667 V0.667 Zr0.667
1977 |  | 58 | 10.1016/j.matdes.2015.06.072 | ANNEAL | BCC | [5 empty] | 7.4 |  | C | 25 | 1603 |  |  | 20 |  | 156 | 2015
1978 | Mo1 Nb0.769 Ti0.769 V0.231 Zr0.769
1979 |  | 58 | 10.1016/j.matdes.2015.06.072 | ANNEAL | BCC | [5 empty] | 7.4 |  | C | 25 | 1603 |  |  | 20 |  | 153 | 2015
1980 | Mo1 Nb0.769 Ti0.769 V0.769 Zr0.769
1981 |  | 58 | 10.1016/j.matdes.2015.06.072 | ANNEAL | BCC | [5 empty] | 7.3 |  | C | 25 | 1496 |  |  | 30 |  | 150 | 2015
1982 | Mo1 Nb1 Re0.5 W1
1983 |  | 219 | 10.1016/j.jallcom.2018.11.111 | CAST | BCC | [5 empty] | 13.7 | 473 | C | 25 | 896 |  | 10.4 | 7.08 |  | 298 | 2019
1984 | Mo1 Nb1 Si0.25 Ta1 W1
1985 |  | 252 | 10.1007/s10853-019-03567-9 | POWDER | BCC+Sec. | [5 empty] | 12.9 | 567 | C | 25 | 1826 |  | 16.5 | 10.5 |  |  | 2019
1986 |  | 252 | 10.1007/s10853-019-03567-9 | POWDER | BCC+Sec. | [5 empty] | 12.9 | 425 |  | 200 | [6 empty] | 2019
1987 |  | 252 | 10.1007/s10853-019-03567-9 | POWDER | BCC+Sec. | [5 empty] | 12.9 | 420 |  | 400 | [6 empty] | 2019
1988 |  | 252 | 10.1007/s10853-019-03567-9 | POWDER | BCC+Sec. | [5 empty] | 12.9 | 425 |  | 600 | [6 empty] | 2019
1989 |  | 252 | 10.1007/s10853-019-03567-9 | POWDER | BCC+Sec. | [5 empty] | 12.9 | 399.2 |  | 800 | [6 empty] | 2019
1990 | Mo1 Nb1 Si0.5 Ta1 W1
1991 |  | 252 | 10.1007/s10853-019-03567-9 | POWDER | BCC+Sec. | [5 empty] | 12.2 | 697 | C | 25 | 1883 |  | 11 | 5.8 |  |  | 2019
1992 |  | 252 | 10.1007/s10853-019-03567-9 | POWDER | BCC+Sec. | [5 empty] | 12.2 | 535 |  | 200 | [6 empty] | 2019
1993 |  | 252 | 10.1007/s10853-019-03567-9 | POWDER | BCC+Sec. | [5 empty] | 12.2 | 560 |  | 400 | [6 empty] | 2019
1994 |  | 252 | 10.1007/s10853-019-03567-9 | POWDER | BCC+Sec. | [5 empty] | 12.2 | 540 |  | 600 | [6 empty] | 2019
1995 |  | 252 | 10.1007/s10853-019-03567-9 | POWDER | BCC+Sec. | [5 empty] | 12.2 | 550.5 |  | 800 | [6 empty] | 2019
1996 | Mo1 Nb1 Si0.75 Ta1 W1
1997 |  | 252 | 10.1007/s10853-019-03567-9 | POWDER | BCC+Sec. | [5 empty] | 11.6 | 682.6 | C | 25 | 2483 |  | 6.2 | 1.6 |  |  | 2019
1998 |  | 252 | 10.1007/s10853-019-03567-9 | POWDER | BCC+Sec. | [5 empty] | 11.6 | 640 |  | 200 | [6 empty] | 2019
1999 |  | 252 | 10.1007/s10853-019-03567-9 | POWDER | BCC+Sec. | [5 empty] | 11.6 | 600 |  | 400 | [6 empty] | 2019
2000 |  | 252 | 10.1007/s10853-019-03567-9 | POWDER | BCC+Sec. | [5 empty] | 11.6 | 650 |  | 600 | [6 empty] | 2019
2001 |  | 252 | 10.1007/s10853-019-03567-9 | POWDER | BCC+Sec. | [5 empty] | 11.6 | 597.3 |  | 800 | [6 empty] | 2019
2002 |  | 252 | 10.1007/s10853-019-03567-9 | POWDER | BCC+Sec. | [5 empty] | 11.6 |  | C | 1200 | 960 |  | 22.7 |  |  |  | 2019
2003 | Mo1 Nb1 Ta1 Ti0.25 W1
2004 |  | 89 | 10.1016/j.msea.2017.12.004 | CAST | BCC | [5 empty] | 13.1 | 478.3 | C | 25 | 1109 | 1197 |  |  |  | 242 | 2018
2005 | Mo1 Nb1 Ta1 Ti0.5 W1
2006 |  | 89 | 10.1016/j.msea.2017.12.004 | CAST | BCC | [5 empty] | 12.6 | 481.2 | C | 25 | 1211 | 1578 |  |  |  | 234 | 2018
2007 | Mo1 Nb1 Ta1 Ti0.75 W1
2008 |  | 89 | 10.1016/j.msea.2017.12.004 | CAST | BCC | [5 empty] | 12.2 | 495.6 | C | 25 | 1304 | 1593 |  |  |  | 228 | 2018
2009 | Mo1 Nb1 Ta1 Ti1
2010 |  | 239 | 10.1016/j.actamat.2019.06.006 | ANNEAL | BCC | 80 | 5 |  |  |  | 10 |  | C | 20 | 1210 |  |  |  |  | 179 | 2019
2011 |  | 239 | 10.1016/j.actamat.2019.06.006 | ANNEAL | BCC | 80 | 5 |  |  |  | 10 |  | C | 60 | 1071 |  |  |  |  | 179 | 2019
2012 |  | 239 | 10.1016/j.actamat.2019.06.006 | ANNEAL | BCC | 80 | 5 |  |  |  | 10 |  | C | 100 | 1029 |  |  |  |  | 179 | 2019
2013 |  | 239 | 10.1016/j.actamat.2019.06.006 | ANNEAL | BCC | 80 | 5 |  |  |  | 10 |  | C | 200 | 868 |  |  |  |  | 179 | 2019
2014 |  | 239 | 10.1016/j.actamat.2019.06.006 | ANNEAL | BCC | 80 | 5 |  |  |  | 10 |  | C | 300 | 732 |  |  |  |  | 179 | 2019
2015 |  | 239 | 10.1016/j.actamat.2019.06.006 | ANNEAL | BCC | 80 | 5 |  |  |  | 10 |  | C | 400 | 685 |  |  |  |  | 179 | 2019
2016 |  | 239 | 10.1016/j.actamat.2019.06.006 | ANNEAL | BCC | 80 | 5 |  |  |  | 10 |  | C | 600 | 593 |  |  |  |  | 179 | 2019
2017 |  | 239 | 10.1016/j.actamat.2019.06.006 | ANNEAL | BCC | 80 | 5 |  |  |  | 10 |  | C | 800 | 564 |  |  |  |  | 179 | 2019
2018 |  | 239 | 10.1016/j.actamat.2019.06.006 | ANNEAL | BCC | 80 | 5 |  |  |  | 10 |  | C | 1000 | 539 |  |  |  |  | 179 | 2019
2019 |  | 266 | 10.1016/j.matdes.2018.06.003 | ANNEAL | BCC | [5 empty] | 10 | 407 | [7 empty] | 179 | 2018
2020 |  | 266 | 10.1016/j.matdes.2018.06.003 | CAST | BCC | [5 empty] | 10 | 431 | [7 empty] | 179 | 2018
2021 | Mo1 Nb1 Ta1 Ti1 V1
2022 |  | 90 | 10.1016/j.jallcom.2016.11.188 | CAST | BCC | [5 empty] | 9.4 |  | C | 25 | 1400 | 2450 |  |  |  | 171 | 2017
2023 | Mo1 Nb1 Ta1 Ti1 V1 W1
2024 |  | 91 | 10.1016/j.intermet.2017.01.007 | CAST | BCC | [5 empty] | 11 |  | C | 600 | 973 | 1590 |  |  |  | 209 | 2017
2025 |  | 91 | 10.1016/j.intermet.2017.01.007 | CAST | BCC | [5 empty] | 11 |  | C | 800 | 791.3 | 1180 |  |  |  | 209 | 2017
2026 |  | 91 | 10.1016/j.intermet.2017.01.007 | CAST | BCC | [5 empty] | 11 |  | C | 1000 | 752.8 | 1105 |  |  |  | 209 | 2017
2027 |  | 91 | 10.1016/j.intermet.2017.01.007 | CAST | BCC | [5 empty] | 11 |  | C | 1200 | 659 | 696 |  |  |  | 209 | 2017
2028 |  | 91 | 10.1016/j.intermet.2017.01.007 | CAST | BCC | [5 empty] | 11 |  | C | 25 | 1515 | 2135 |  |  |  | 209 | 2017
2029 |  | 165 | 10.1016/j.actamat.2019.06.032 | CAST | BCC |  |  |  |  | 10.91 | 11 |  | C | 23 | 1515 |  |  |  |  | 209 | 2019
2030 |  | 165 | 10.1016/j.actamat.2019.06.032 | CAST | BCC |  |  |  |  | 10.91 | 11 |  | C | 1000 | 753 |  |  |  |  | 209 | 2019
2031 |  | 165 | 10.1016/j.actamat.2019.06.032 | CAST | BCC |  |  |  |  | 10.91 | 11 |  | C | 1200 | 659 |  |  |  |  | 209 | 2019
2032 | Mo1 Nb1 Ta1 Ti1 W1
2033 |  | 89 | 10.1016/j.msea.2017.12.004 | CAST | BCC | [5 empty] | 11.8 | 507.5 | C | 25 | 1455 | 1910 |  |  |  | 222 | 2018
2034 |  | 91 | 10.1016/j.intermet.2017.01.007 | CAST | BCC | [5 empty] | 11.8 |  | C | 600 | 689 | 1681 |  |  |  | 222 | 2017
2035 |  | 91 | 10.1016/j.intermet.2017.01.007 | CAST | BCC | [5 empty] | 11.8 |  | C | 800 | 674 | 1618 |  |  |  | 222 | 2017
2036 |  | 91 | 10.1016/j.intermet.2017.01.007 | CAST | BCC | [5 empty] | 11.8 |  | C | 1000 | 620 | 1426 |  |  |  | 222 | 2017
2037 |  | 91 | 10.1016/j.intermet.2017.01.007 | CAST | BCC | [5 empty] | 11.8 |  | C | 1200 | 586 | 814 |  |  |  | 222 | 2017
2038 |  | 91 | 10.1016/j.intermet.2017.01.007 | CAST | BCC | [5 empty] | 11.8 |  | C | 25 | 1343 | 2005 |  |  |  | 222 | 2017
2039 |  | 165 | 10.1016/j.actamat.2019.06.032 | CAST | BCC |  |  |  |  | 11.72 | 11.8 |  | C | 23 | 1343 |  |  |  |  | 222 | 2019
2040 |  | 165 | 10.1016/j.actamat.2019.06.032 | CAST | BCC |  |  |  |  | 11.72 | 11.8 |  | C | 1000 | 620 |  |  |  |  | 222 | 2019
2041 |  | 165 | 10.1016/j.actamat.2019.06.032 | CAST | BCC |  |  |  |  | 11.72 | 11.8 |  | C | 1200 | 586 |  |  |  |  | 222 | 2019
2042 |  | 266 | 10.1016/j.matdes.2018.06.003 | ANNEAL | BCC | [5 empty] | 11.8 | 482 | [7 empty] | 222 | 2018
2043 |  | 266 | 10.1016/j.matdes.2018.06.003 | CAST | BCC | [5 empty] | 11.8 | 446 | [7 empty] | 222 | 2018
2044 | Mo1 Nb1 Ta1 Ti1 Zr1
2045 |  | 92 | 10.1016/j.msec.2016.12.057 | CAST | BCC+BCC | [5 empty] | 9.1 |  | C | 25 | 1390 | [5 empty] | 2017
2046 |  | 93 | 10.1016/j.scriptamat.2016.10.028 | ANNEAL | BCC+BCC | [5 empty] | 9.1 |  | C | 25 | 1100 | 1200 |  |  |  |  | 2017
2047 |  | 93 | 10.1016/j.scriptamat.2016.10.028 | CAST | BCC+BCC | [5 empty] | 9.1 |  | C | 25 | 1375 | 1450 |  |  |  |  | 2017
2048 | Mo1 Nb1 Ta1 V1
2049 |  | 56 | 10.3390/e18050189 | ANNEAL | BCC |  |  |  | 200 |  | 10.7 | 504 | C | 25 | 1525 | 2400 | 21 |  |  | 186 | 2016
2050 | Mo1 Nb1 Ta1 V1 W1
2051 |  | 57 | 10.1016/j.intermet.2011.01.004 | CAST | BCC |  |  |  | 80 |  | 12.4 | 536 | C | 25 | 1246 | 1270 | 2 |  |  | 229 | 2011
2052 |  | 57 | 10.1016/j.intermet.2011.01.004 | CAST | BCC | [5 empty] | 12.4 |  | C | 600 | 862 |  | 13 |  |  | 229 | 2011
2053 |  | 57 | 10.1016/j.intermet.2011.01.004 | CAST | BCC | [5 empty] | 12.4 |  | C | 800 | 846 |  | 17 |  |  | 229 | 2011
2054 |  | 57 | 10.1016/j.intermet.2011.01.004 | CAST | BCC | [5 empty] | 12.4 |  | C | 1000 | 842 |  | 19 |  |  | 229 | 2011
2055 |  | 57 | 10.1016/j.intermet.2011.01.004 | CAST | BCC | [5 empty] | 12.4 |  | C | 1200 | 735 |  | 7.5 |  |  | 229 | 2011
2056 |  | 57 | 10.1016/j.intermet.2011.01.004 | CAST | BCC | [5 empty] | 12.4 |  | C | 1400 | 656 |  | 40 |  |  | 229 | 2011
2057 |  | 57 | 10.1016/j.intermet.2011.01.004 | CAST | BCC | [5 empty] | 12.4 |  | C | 1600 | 477 |  | 40 |  |  | 229 | 2011
2058 |  | 94 | 10.1016/j.msea.2017.12.021 | POWDER | BCC | [5 empty] | 12.4 |  | C | 25 | 2612 | 3472 |  |  |  | 229 | 2018
2059 |  | 165 | 10.1016/j.actamat.2019.06.032 | OTHER | BCC |  |  |  |  | 12.29 | 12.4 |  | C | 23 | 1246 |  |  |  |  | 229 | 2019
2060 |  | 165 | 10.1016/j.actamat.2019.06.032 | OTHER | BCC |  |  |  |  | 12.29 | 12.4 |  | C | 1000 | 842 |  |  |  |  | 229 | 2019
2061 |  | 165 | 10.1016/j.actamat.2019.06.032 | OTHER | BCC |  |  |  |  | 12.29 | 12.4 |  | C | 1200 | 735 |  |  |  |  | 229 | 2019
2062 | Mo1 Nb1 Ta1 W1
2063 |  | 57 | 10.1016/j.intermet.2011.01.004 | CAST | BCC |  |  |  | 200 |  | 13.7 | 454 | C | 25 | 1058 | 1211 | 2 |  |  | 250 | 2011
2064 |  | 57 | 10.1016/j.intermet.2011.01.004 | CAST | BCC | [5 empty] | 13.7 |  | C | 600 | 561 |  | 40 |  |  | 250 | 2011
2065 |  | 57 | 10.1016/j.intermet.2011.01.004 | CAST | BCC | [5 empty] | 13.7 |  | C | 800 | 552 |  | 40 |  |  | 250 | 2011
2066 |  | 57 | 10.1016/j.intermet.2011.01.004 | CAST | BCC | [5 empty] | 13.7 |  | C | 1000 | 548 |  | 40 |  |  | 250 | 2011
2067 |  | 57 | 10.1016/j.intermet.2011.01.004 | CAST | BCC | [5 empty] | 13.7 |  | C | 1200 | 506 |  | 40 |  |  | 250 | 2011
2068 |  | 57 | 10.1016/j.intermet.2011.01.004 | CAST | BCC | [5 empty] | 13.7 |  | C | 1400 | 421 |  | 40 |  |  | 250 | 2011
2069 |  | 57 | 10.1016/j.intermet.2011.01.004 | CAST | BCC | [5 empty] | 13.7 |  | C | 1600 | 405 |  | 40 |  |  | 250 | 2011
2070 |  | 89 | 10.1016/j.msea.2017.12.004 | CAST | BCC | [5 empty] | 13.7 |  | C | 25 | 996 | 1148 |  |  |  | 250 | 2018
2071 |  | 165 | 10.1016/j.actamat.2019.06.032 | OTHER | BCC |  |  |  |  | 13.6 | 13.7 |  | C | 23 | 996 |  |  |  |  | 250 | 2019
2072 |  | 165 | 10.1016/j.actamat.2019.06.032 | OTHER | BCC |  |  |  |  | 13.6 | 13.7 |  | C | 1000 | 548 |  |  |  |  | 250 | 2019
2073 |  | 165 | 10.1016/j.actamat.2019.06.032 | OTHER | BCC |  |  |  |  | 13.6 | 13.7 |  | C | 1200 | 506 |  |  |  |  | 250 | 2019
2074 |  | 238 | 10.1016/j.msea.2019.138140 | POWDER | BCC | [5 empty] | 13.7 | 830 | [7 empty] | 250 | 2019
2075 |  | 238 | 10.1016/j.msea.2019.138140 | ANNEAL | BCC | [5 empty] | 13.7 | 1450 | [7 empty] | 250 | 2019
2076 |  | 238 | 10.1016/j.msea.2019.138140 | ANNEAL | BCC | [5 empty] | 13.7 | 1630 | [7 empty] | 250 | 2019
2077 |  | 238 | 10.1016/j.msea.2019.138140 | ANNEAL | BCC | [5 empty] | 13.7 | 815 | [7 empty] | 250 | 2019
2078 |  | 238 | 10.1016/j.msea.2019.138140 | ANNEAL | BCC+Sec. | [5 empty] | 13.7 | 700 | [8 empty] | 2019
2079 |  | 252 | 10.1007/s10853-019-03567-9 | POWDER | BCC | [5 empty] | 13.7 | 504.5 | C | 25 | 1217 |  | 7.5 | 3.8 |  | 250 | 2019
2080 |  | 252 | 10.1007/s10853-019-03567-9 | POWDER | BCC | [5 empty] | 13.7 | 420 |  | 200 | [5 empty] | 250 | 2019
2081 |  | 252 | 10.1007/s10853-019-03567-9 | POWDER | BCC | [5 empty] | 13.7 | 425 |  | 400 | [5 empty] | 250 | 2019
2082 |  | 252 | 10.1007/s10853-019-03567-9 | POWDER | BCC | [5 empty] | 13.7 | 340 |  | 600 | [5 empty] | 250 | 2019
2083 |  | 252 | 10.1007/s10853-019-03567-9 | POWDER | BCC | [5 empty] | 13.7 | 335.5 |  | 800 | [5 empty] | 250 | 2019
2084 | Mo1 Nb1 Ti1
2085 |  | 165 | 10.1016/j.actamat.2019.06.032 | OTHER | BCC |  |  |  |  | 7.67 | 7.7 |  | C | 23 | 1100 |  |  |  |  | 177 | 2019
2086 |  | 165 | 10.1016/j.actamat.2019.06.032 | OTHER | BCC |  |  |  |  | 7.67 | 7.7 |  | C | 1000 | 504 |  |  |  |  | 177 | 2019
2087 |  | 165 | 10.1016/j.actamat.2019.06.032 | OTHER | BCC |  |  |  |  | 7.67 | 7.7 |  | C | 1200 | 324 |  |  |  |  | 177 | 2019
2088 | Mo1 Nb1 Ti1 V0.25 Zr1
2089 |  | 59 | 10.1007/s11837-012-0366-5 | CAST | BCC | [5 empty] | 7.3 |  | C | 25 | 1776 | 3893 | 30 |  |  | 142 | 2012
2090 | Mo1 Nb1 Ti1 V0.3 Zr1
2091 |  | 58 | 10.1016/j.matdes.2015.06.072 | ANNEAL | BCC | [5 empty] | 7.2 |  | C | 25 | 1455 |  |  | 25 |  | 142 | 2015
2092 | Mo1 Nb1 Ti1 V0.5 Zr1
2093 |  | 59 | 10.1007/s11837-012-0366-5 | CAST | BCC | [5 empty] | 7.2 |  | C | 25 | 1647 | 3307 | 28 |  |  | 142 | 2012
2094 | Mo1 Nb1 Ti1 V0.75 Zr1
2095 |  | 59 | 10.1007/s11837-012-0366-5 | CAST | BCC | [5 empty] | 7.2 |  | C | 25 | 1708 | 3929 | 29 |  |  | 141 | 2012
2096 | Mo1 Nb1 Ti1 V1
2097 |  | 41 | 10.3390/e16020870 | CAST | BCC | [5 empty] | 7.3 | 441 | C | 25 | 1200 | 2050 | 26 |  |  | 167 | 2014
2098 | Mo1 Nb1 Ti1 V1 Zr1
2099 |  | 58 | 10.1016/j.matdes.2015.06.072 | ANNEAL | BCC | [5 empty] | 7.1 |  | C | 25 | 1779 |  |  | 32 |  | 141 | 2015
2100 |  | 59 | 10.1007/s11837-012-0366-5 | CAST | BCC | [5 empty] | 7.1 |  | C | 25 | 1786 | 3828 | 26 |  |  | 141 | 2012
2101 |  | 165 | 10.1016/j.actamat.2019.06.032 | OTHER | BCC+Laves |  |  |  |  | 7.27 | 7.1 |  | C | 23 | 1706 | [5 empty] | 2019
2102 |  | 165 | 10.1016/j.actamat.2019.06.032 | OTHER | BCC+Laves |  |  |  |  | 7.27 | 7.1 |  | C | 1000 | 467 | [5 empty] | 2019
2103 |  | 165 | 10.1016/j.actamat.2019.06.032 | OTHER | BCC+Laves |  |  |  |  | 7.27 | 7.1 |  | C | 1200 | 116 | [5 empty] | 2019
2104 | Mo1 Nb1 Ti1 Zr1
2105 |  | 59 | 10.1007/s11837-012-0366-5 | CAST | BCC | [5 empty] | 7.3 |  | C | 25 | 1592 | 3450 | 34 |  |  | 143 | 2012
2106 | Mo1 Ta1 Ti1 V1
2107 |  | 86 | 10.4028/www.scientific.net/MSF.898.638 | CAST | BCC | [5 empty] | 9.6 |  | C | 25 | 1221 | 1454 |  |  |  | 189 | 2017
2108 | Nb0.333 Ta0.667 Ti0.667 Zr1
2109 |  | 119 | 10.3390/e21020114 | CAST | BCC+Sec. |  |  |  | 500 |  | 8.6 | 489 | T | 25 |  | 843 | 0 |  | 93 |  | 2019
2110 | Nb0.5 Ti0.5 V1 Zr0.5
2111 |  | 45 | 10.1016/j.msea.2012.12.018 | OTHER | BCC |  |  |  | 550 |  | 6.4 | 304 | C | 25 | 918 |  | 50 |  |  | 105 | 2013
2112 |  | 45 | 10.1016/j.msea.2012.12.018 | OTHER | BCC | [5 empty] | 6.4 |  | C | 600 | 571 |  | 50 |  |  | 105 | 2013
2113 |  | 45 | 10.1016/j.msea.2012.12.018 | OTHER | BCC | [5 empty] | 6.4 |  | C | 800 | 240 |  | 50 |  |  | 105 | 2013
2114 |  | 45 | 10.1016/j.msea.2012.12.018 | OTHER | BCC | [5 empty] | 6.4 |  | C | 1000 | 72 |  | 50 |  |  | 105 | 2013
2115 | Nb1 Re0.3 Ti1 Zr1
2116 |  | 165 | 10.1016/j.actamat.2019.06.032 | OTHER | BCC+Laves |  |  |  |  | 7.81 | 7.5 |  | C | 23 | 1244 | [5 empty] | 2019
2117 |  | 165 | 10.1016/j.actamat.2019.06.032 | OTHER | BCC+Laves |  |  |  |  | 7.81 | 7.5 |  | C | 1000 | 323 | [5 empty] | 2019
2118 |  | 165 | 10.1016/j.actamat.2019.06.032 | OTHER | BCC+Laves |  |  |  |  | 7.81 | 7.5 |  | C | 1200 | 89 | [5 empty] | 2019
2119 | Nb1 Ta0.3 Ti1 Zr1
2120 |  | 165 | 10.1016/j.actamat.2019.06.032 | OTHER | BCC |  |  |  |  | 7.81 | 7.4 |  | C | 23 | 882 |  |  |  |  | 101 | 2019
2121 |  | 165 | 10.1016/j.actamat.2019.06.032 | OTHER | BCC |  |  |  |  | 7.81 | 7.4 |  | C | 1000 | 274 |  |  |  |  | 101 | 2019
2122 |  | 165 | 10.1016/j.actamat.2019.06.032 | OTHER | BCC |  |  |  |  | 7.81 | 7.4 |  | C | 1200 | 102 |  |  |  |  | 101 | 2019
2123 | Nb1 Ta0.667 Ti0.667 Zr0.333
2124 |  | 119 | 10.3390/e21020114 | CAST | BCC+Sec. |  |  |  | 500 |  | 9.2 | 294 | T | 25 | 822 | 852 | 0.33 |  | 127 |  | 2019
2125 | Nb1 Ta1 Ti1
2126 |  | 239 | 10.1016/j.actamat.2019.06.006 | WROUGHT | BCC | 100 | 5 |  |  |  | 10 |  | C | 20 | 573 |  |  |  |  | 136 | 2019
2127 |  | 239 | 10.1016/j.actamat.2019.06.006 | WROUGHT | BCC | 100 | 5 |  |  |  | 10 |  | C | 100 | 486 |  |  |  |  | 136 | 2019
2128 |  | 239 | 10.1016/j.actamat.2019.06.006 | WROUGHT | BCC | 100 | 5 |  |  |  | 10 |  | C | 200 | 378 |  |  |  |  | 136 | 2019
2129 |  | 239 | 10.1016/j.actamat.2019.06.006 | WROUGHT | BCC | 100 | 5 |  |  |  | 10 |  | C | 300 | 314 |  |  |  |  | 136 | 2019
2130 |  | 239 | 10.1016/j.actamat.2019.06.006 | WROUGHT | BCC | 100 | 5 |  |  |  | 10 |  | C | 400 | 232 |  |  |  |  | 136 | 2019
2131 |  | 239 | 10.1016/j.actamat.2019.06.006 | WROUGHT | BCC | 100 | 5 |  |  |  | 10 |  | C | 600 | 222 |  |  |  |  | 136 | 2019
2132 |  | 239 | 10.1016/j.actamat.2019.06.006 | WROUGHT | BCC | 100 | 5 |  |  |  | 10 |  | C | 800 | 210 |  |  |  |  | 136 | 2019
2133 |  | 239 | 10.1016/j.actamat.2019.06.006 | WROUGHT | BCC | 100 | 5 |  |  |  | 10 |  | C | 1000 | 160 |  |  |  |  | 136 | 2019
2134 |  | 119 | 10.3390/e21020114 | CAST | BCC |  |  |  | 500 |  | 10 | 246 | T | 25 | 620 | 683 | 18.5 |  | 143 | 136 | 2019
2135 | Nb1 Ta1 Ti1 V1
2136 |  | 42 | 10.1016/j.proeng.2012.03.043 | CAST | BCC | [5 empty] | 9.2 |  | C | 25 | 1092 |  |  |  |  | 134 | 2012
2137 |  | 95 | 10.1016/j.msea.2016.07.102 | CAST | BCC | [5 empty] | 9.2 |  | C | 25 | 965 |  |  |  |  | 134 | 2016
2138 |  | 125 | 10.1016/j.jallcom.2018.10.230 | POWDER | BCC |  |  |  | 24 |  | 9.2 | 427.9 | C | 25 | 1108 |  | 28.3 |  |  | 134 | 2019
2139 |  | 125 | 10.1016/j.jallcom.2018.10.230 | POWDER | BCC |  |  |  | 30 |  | 9.2 | 444.3 | C | 25 | 1308 |  | 27.9 |  |  | 134 | 2019
2140 |  | 125 | 10.1016/j.jallcom.2018.10.230 | POWDER | BCC | 4800 |  | 1900 | 38 |  | 9.2 | 510.9 | C | 25 | 1373 |  | 29.5 |  |  | 134 | 2019
2141 | Nb1 Ta1 Ti1 V1 W1
2142 |  | 95 | 10.1016/j.msea.2016.07.102 | CAST | BCC | [5 empty] | 11.1 |  | C | 25 | 1420 | 1800 | 20 |  |  | 187 | 2016
2143 | Nb1 Ta1 Ti1 V1 Zr1
2144 |  | 165 | 10.1016/j.actamat.2019.06.032 | OTHER | BCC+BCC |  |  |  |  | 8.43 | 8.5 |  | C | 23 | 1395 | [5 empty] | 2019
2145 |  | 165 | 10.1016/j.actamat.2019.06.032 | OTHER | BCC+BCC |  |  |  |  | 8.43 | 8.5 |  | C | 1000 | 190 | [5 empty] | 2019
2146 |  | 165 | 10.1016/j.actamat.2019.06.032 | OTHER | BCC+BCC |  |  |  |  | 8.43 | 8.5 |  | C | 1200 | 78 | [5 empty] | 2019
2147 | Nb1 Ta1 Ti1 W1
2148 |  | 239 | 10.1016/j.actamat.2019.06.006 | ANNEAL | BCC | 90 | 5 |  |  |  | 12.1 |  | C | 20 | 1054 |  |  |  |  | 198 | 2019
2149 |  | 239 | 10.1016/j.actamat.2019.06.006 | ANNEAL | BCC | 90 | 5 |  |  |  | 12.1 |  | C | 100 | 968 |  |  |  |  | 198 | 2019
2150 |  | 239 | 10.1016/j.actamat.2019.06.006 | ANNEAL | BCC | 90 | 5 |  |  |  | 12.1 |  | C | 200 | 869 |  |  |  |  | 198 | 2019
2151 |  | 239 | 10.1016/j.actamat.2019.06.006 | ANNEAL | BCC | 90 | 5 |  |  |  | 12.1 |  | C | 300 | 754 |  |  |  |  | 198 | 2019
2152 |  | 239 | 10.1016/j.actamat.2019.06.006 | ANNEAL | BCC | 90 | 5 |  |  |  | 12.1 |  | C | 400 | 627 |  |  |  |  | 198 | 2019
2153 |  | 239 | 10.1016/j.actamat.2019.06.006 | ANNEAL | BCC | 90 | 5 |  |  |  | 12.1 |  | C | 600 | 596 |  |  |  |  | 198 | 2019
2154 |  | 239 | 10.1016/j.actamat.2019.06.006 | ANNEAL | BCC | 90 | 5 |  |  |  | 12.1 |  | C | 800 | 564 |  |  |  |  | 198 | 2019
2155 |  | 239 | 10.1016/j.actamat.2019.06.006 | ANNEAL | BCC | 90 | 5 |  |  |  | 12.1 |  | C | 1000 | 459 |  |  |  |  | 198 | 2019
2156 | Nb1 Ta1 Ti1 Zr1
2157 |  | 119 | 10.3390/e21020114 | CAST | BCC |  |  |  | 500 |  | 8.9 | 358 | T | 25 | 1144 | 1205 | 6.4 |  | 98 | 115 | 2019
2158 | Nb1 Ta1 V1 W1
2159 |  | 95 | 10.1016/j.msea.2016.07.102 | CAST | BCC | [5 empty] | 12.9 |  | C | 25 | 1530 | 1700 | 12 |  |  | 206 | 2016
2160 | Nb1 Ti1 V0.3 Zr1
2161 |  | 58 | 10.1016/j.matdes.2015.06.072 | ANNEAL | BCC | [5 empty] | 6.5 |  | C | 25 | 866 |  |  | 45 |  | 96 | 2015
2162 | Nb1 Ti1 V1 Zr1
2163 |  | 45 | 10.1016/j.msea.2012.12.018 | OTHER | BCC |  |  |  | 550 |  | 6.5 | 335 | C | 25 | 1105 |  | 50 |  |  | 100 | 2013
2164 |  | 45 | 10.1016/j.msea.2012.12.018 | OTHER | BCC | [5 empty] | 6.5 |  | C | 600 | 834 |  | 50 |  |  | 100 | 2013
2165 |  | 45 | 10.1016/j.msea.2012.12.018 | OTHER | BCC | [5 empty] | 6.5 |  | C | 800 | 187 |  | 50 |  |  | 100 | 2013
2166 |  | 45 | 10.1016/j.msea.2012.12.018 | OTHER | BCC | [5 empty] | 6.5 |  | C | 1000 | 58 |  | 50 |  |  | 100 | 2013
2167 |  | 58 | 10.1016/j.matdes.2015.06.072 | ANNEAL | BCC | [5 empty] | 6.5 |  | C | 25 | 1104 |  |  | 50 |  | 100 | 2015
2168 |  | 134 | 10.1016/j.actamat.2012.11.032 | [6 empty] | 6.52 | 6.5 | 335 | C | 25 | 1105 |  | 50 |  |  |  | 2013
2169 | Nb1 Ti1 Zr1
2170 |  | 165 | 10.1016/j.actamat.2019.06.032 | OTHER | BCC |  |  |  |  | 6.63 | 6.5 |  | C | 23 | 975 |  |  |  |  | 94 | 2019
2171 |  | 165 | 10.1016/j.actamat.2019.06.032 | OTHER | BCC |  |  |  |  | 6.63 | 6.5 |  | C | 1000 | 141 |  |  |  |  | 94 | 2019
2172 |  | 165 | 10.1016/j.actamat.2019.06.032 | OTHER | BCC |  |  |  |  | 6.63 | 6.5 |  | C | 1200 | 61 |  |  |  |  | 94 | 2019
2173 |  | 231 | 10.1007/s12598-019-01310-6 | CAST | BCC | [5 empty] | 6.5 | 372 | C | 25 | 1223 |  | 48 |  |  | 94 | 2019
2174 |  | 231 | 10.1007/s12598-019-01310-6 | ANNEAL | BCC |  |  |  | 300 |  | 6.5 | [8 empty] | 94 | 2019
2175 |  | 231 | 10.1007/s12598-019-01310-6 | CAST | BCC | [5 empty] | 6.5 |  | C | 1073 | 462 |  | 51 |  |  | 94 | 2019
2176 |  | 231 | 10.1007/s12598-019-01310-6 | CAST | BCC | [5 empty] | 6.5 |  | C | 1273 | 218 |  | 51 |  |  | 94 | 2019
2177 |  | 119 | 10.3390/e21020114 | CAST | BCC |  |  |  | 500 |  | 6.5 | 295 | T | 25 | 956 | 991 | 14.2 |  | 88 | 94 | 2019
2178 | Ta1 Ti1 Zr1
2179 |  | 119 | 10.3390/e21020114 | CAST | BCC+Sec. |  |  |  | 500 |  | 9 | 485 | T | 25 |  | 284 | 0 |  | 157 |  | 2019