## Sheet1
| Alloy composition | IDENTIFIER: Reference ID | REFERENCE: doi | PROPERTY: Processing method | PROPERTY: Microstructure | PROPERTY: O content (wppm) | PROPERTY: N content (wppm) | PROPERTY: C content (wppm) | PROPERTY: grain size ($\mu$m) | PROPERTY: ROM Density (g/cm$^3$) | PROPERTY: Exp. Density (g/cm$^3$) | PROPERTY: HV | PROPERTY: Type of test | PROPERTY: Test temperature ($^\circ$C) | PROPERTY: YS (MPa) | PROPERTY: UTS (MPa) | PROPERTY: Elongation (%) | PROPERTY: Elongation plastic (%) | PROPERTY: Young modulus (GPa) | REFERENCE: year
0 | Ag1 Al1 Nb1 Ti1 Zn1
1 |  | 122 | 10.1016/j.msea.2018.12.020 | ANNEAL | [6 empty] | 4.75 | [8 empty] | 2018
2 |  | 122 | 10.1016/j.msea.2018.12.020 | ANNEAL | [6 empty] | 5.78 | [8 empty] | 2018
3 |  | 122 | 10.1016/j.msea.2018.12.020 | ANNEAL | [6 empty] | 5.79 | [8 empty] | 2018
4 |  | 122 | 10.1016/j.msea.2018.12.020 | ANNEAL | [6 empty] | 5.51 | [8 empty] | 2018
5 |  | 122 | 10.1016/j.msea.2018.12.020 | ANNEAL | [15 empty] | 2018
6 | Al0.05 Cr0.5 Fe1 Mn0.625 Ni0.375
7 |  | 149 | 10.1016/j.jallcom.2018.08.093 | CAST | [8 empty] | C | 25 | 354 |  |  |  |  | 2018
8 |  | 149 | 10.1016/j.jallcom.2018.08.093 | CAST | [8 empty] | C | 400 | 260 |  |  |  |  | 2018
9 |  | 149 | 10.1016/j.jallcom.2018.08.093 | CAST | [8 empty] | C | 600 | 155 |  |  |  |  | 2018
10 | Al0.053 Cu1 Mn1 Ni1
11 |  | 62 | 10.1016/j.jallcom.2015.07.285 | CAST | FCC |  |  |  |  | 8.3 |  | 166 | C | 25 | 330 |  | 45 |  | 174 | 2015
12 | Al0.1 Co1 Cr1 Fe1 Mn1 Ni1
13 |  | 16 | 10.1016/j.actamat.2013.09.037 | CAST | FCC |  |  |  |  | 7.9 |  | 180 |  | 25 |  |  |  |  | 216 | 2013
14 |  | 135 | 10.1016/j.jallcom.2018.10.168 | CAST | [7 empty] | 432 | C | 25 | 1631 |  |  | 12.6 |  | 2018
15 | Al0.1 Co1 Cr1 Fe1 Ni1
16 |  | 179 | 10.1016/j.actamat.2018.12.012 | WROUGHT | FCC |  |  |  | 20 |  |  |  | T | 25 | 1198 |  | 1.5 |  |  | 2018
17 |  | 179 | 10.1016/j.actamat.2018.12.012 | WROUGHT | FCC |  |  |  | 20 |  |  |  | T | 25 | 1403 |  | 1.2 |  |  | 2018
18 |  | 179 | 10.1016/j.actamat.2018.12.012 | WROUGHT | FCC |  |  |  | 20 |  |  |  | T | 25 | 711 | 928 | 30.3 |  |  | 2018
19 |  | 179 | 10.1016/j.actamat.2018.12.012 | WROUGHT | FCC |  |  |  | 7 |  |  |  | T | 25 | 356 |  | 42.4 |  |  | 2018
20 | Al0.1 Cr0.5 Cu0.5 Fe0.5 Ni1
21 |  | 33 | 10.1063/1.3587228 |  | FCC |  |  |  |  | 8 |  |  |  | 25 |  |  |  |  | 199
22 | Al0.108 Co0.514 Cr0.514 Cu0.108 Fe0.514 Ni1
23 |  | 159 | 10.1016/j.matchar.2018.06.036 | WROUGHT | [8 empty] | T | 25 | 719 | 1048 | 30 |  |  | 2018
24 |  | 159 | 10.1016/j.matchar.2018.06.036 | WROUGHT | FCC | [7 empty] | T | 25 | 460 | 732 | 32 |  |  | 2018
25 |  | 159 | 10.1016/j.matchar.2018.06.036 | WROUGHT | FCC | [7 empty] | T | 25 | 719 | 1048 | 30 |  |  | 2018
26 |  | 159 | 10.1016/j.matchar.2018.06.036 | WROUGHT | [8 empty] | T | 25 | 460 | 732 | 32 |  |  | 2018
27 | Al0.111 Cu1 Mn1 Ni1
28 |  | 62 | 10.1016/j.jallcom.2015.07.285 | CAST | FCC+Sec. |  |  |  |  | 8.1 |  | 241 | C | 25 | 515 |  | 40 |  |  | 2015
29 | Al0.125 Co1 Cr1 Cu1 Fe1 Mn1 Ni1 Ti1 V1
30 |  | 61 | 10.1016/j.msea.2006.11.049 | CAST | FCC+BCC |  |  |  |  | 6.7 |  |  | C | 25 | 1862 | 2431 | 1 |  | 164 | 2006
31 | Al0.133 Co1 Cr0.667 Fe0.667 Ni1 Ti0.333
32 |  | 1 | 10.1016/j.actamat.2011.06.041 | ANNEAL | FCC |  |  |  |  | 7.6 |  | 487 |  | 25 |  |  |  |  | 206 | 2011
33 | Al0.133 Co1 Cr0.667 Fe0.667 Ni1 Ti0.667
34 |  | 1 | 10.1016/j.actamat.2011.06.041 | ANNEAL | FCC+Sec. |  |  |  |  | 7.2 |  | 717 |  | 25 | [5 empty] | 2011
35 | Al0.143 Cr0.343 Fe1 Mn0.8 Ni0.571
36 |  | 208 | 10.1016/j.msea.2019.05.056 | CAST | FCC | [7 empty] | T | 25 | 280 | 556 | 48 | 48.2 |  | 2019
37 |  | 208 | 10.1016/j.msea.2019.05.056 | CAST | FCC | [7 empty] | T | 25 | 1253 | 1392 | 6.78 | 8.2 |  | 2019
38 | Al0.15 Cr0.5 Cu0.25 Fe0.5 Ni1
39 |  | 187 | 10.1016/j.matchar.2019.109792 | WROUGHT | FCC | [6 empty] | 107 | T | 62 | 169 |  | 98 |  | 16.6 | 2019
40 |  | 187 | 10.1016/j.matchar.2019.109792 | WROUGHT | [7 empty] | 209 | T | 350 | 642 |  | 73 |  | 47 | 2019
41 |  | 187 | 10.1016/j.matchar.2019.109792 | WROUGHT | [7 empty] | 321 | T | 535 | 904 |  | 39 |  | 35.2 | 2019
42 |  | 187 | 10.1016/j.matchar.2019.109792 | WROUGHT | [7 empty] | 159 | T | 255 | 584 |  | 88 |  | 51.4 | 2019
43 | Al0.15 Cr0.5 Fe1 Mn0.625 Ni0.375
44 |  | 149 | 10.1016/j.jallcom.2018.08.093 | CAST | [8 empty] | C | 25 | 550 |  |  |  |  | 2018
45 |  | 149 | 10.1016/j.jallcom.2018.08.093 | CAST | [8 empty] | C | 400 | 469 |  |  |  |  | 2018
46 |  | 149 | 10.1016/j.jallcom.2018.08.093 | CAST | [8 empty] | C | 600 | 272 |  |  |  |  | 2018
47 | Al0.167 Co1 Cr1 Fe1 Ni1 Ti0.083
48 |  | 159 | 10.1016/j.matchar.2018.06.036 | ANNEAL | FCC |  |  |  | 289.7 |  |  |  | T | 25 | 210 | 503 | 70 |  |  | 2018
49 |  | 159 | 10.1016/j.matchar.2018.06.036 | WROUGHT |  |  |  |  | 15.7 |  |  |  | T | 25 | 645 | 1094 | 39 |  |  | 2018
50 |  | 159 | 10.1016/j.matchar.2018.06.036 | WROUGHT |  |  |  |  | 2.8 |  |  |  | T | 25 | 1005 | 1273 | 17 |  |  | 2018
51 | Al0.186 Cr0.149 Fe1 Mn0.861 Ni0.28
52 |  | 113 | 10.1016/j.msea.2019.01.083 | CAST | [8 empty] | T | 25 | 159 | 535 |  | 40.8 |  | 2019
53 |  | 113 | 10.1016/j.msea.2019.01.083 | ANNEAL | [8 empty] | T | 25 | 409 | 584 |  | 10.5 |  | 2019
54 |  | 113 | 10.1016/j.msea.2019.01.083 | CAST | [8 empty] | T | 25 | 355 | 1174 |  | 49.5 |  | 2019
55 |  | 113 | 10.1016/j.msea.2019.01.083 | ANNEAL | [8 empty] | T | 25 | 954 | 978 |  | 2 |  | 2019
56 | Al0.2 Co1 Cr1 Fe1 Mn1 Ni1
57 |  | 16 | 10.1016/j.actamat.2013.09.037 | CAST | FCC |  |  |  |  | 7.7 |  | 171 | T | 25 | 220 |  | 56 |  | 214 | 2013
58 | Al0.2 Cr0.5 Cu0.5 Fe0.5 Ni1
59 |  | 33 | 10.1063/1.3587228 |  | FCC |  |  |  |  | 7.8 |  |  |  | 25 |  |  |  |  | 194
60 | Al0.2 Cr0.667 Fe1 Mn0.667 Ni0.333
61 |  | 18 | 10.1016/j.msea.2010.05.052 | CAST | FCC+BCC |  |  |  |  | 7.2 |  | 297 |  | 25 |  |  |  |  | 213 | 2010
62 | Al0.2 Mo1 Ta1 Ti1 V1
63 |  | 88 | 10.4028/www.scientific.net/MSF.898.638 | CAST | BCC |  |  |  |  | 9.2 |  |  | C | 25 | 1021 | 1249 |  |  | 184
64 | Al0.214 Nb0.714 Ta0.571 Ti1 V0.143 Zr0.929
65 |  | 39 | 10.1007/s11837-014-1066-0 | OTHER | BCC |  |  |  | 180 | 7.7 |  | 500 | C | 25 | 1965 | 2061 | 5 |  | 110
66 |  | 39 | 10.1007/s11837-014-1066-0 | OTHER | BCC |  |  |  | 180 | 7.8 |  |  | C | 25 | 1965 | 2061 | 5
67 |  | 39 | 10.1007/s11837-014-1066-0 | OTHER | BCC |  |  |  | 180 | 7.8 |  |  | C | 800 | 678 | 693 | 50
68 |  | 39 | 10.1007/s11837-014-1066-0 | OTHER | BCC |  |  |  | 180 | 7.8 |  |  | C | 1000 | 166 | 189 | 50
69 | Al0.214 Nb0.714 Ta0.714 Ti1 Zr0.929
70 |  | 39 | 10.1007/s11837-014-1066-0 | OTHER | BCC |  |  |  | 200 | 8.1 |  | 490 | C | 25 | 1965 | 2054 | 5 |  | 113
71 |  | 39 | 10.1007/s11837-014-1066-0 | OTHER | BCC |  |  |  | 200 | 8.2 |  |  | C | 25 | 1965 | 2054 | 5
72 |  | 39 | 10.1007/s11837-014-1066-0 | OTHER | BCC |  |  |  | 200 | 8.2 |  |  | C | 800 | 362 | 397 | 50
73 |  | 39 | 10.1007/s11837-014-1066-0 | OTHER | BCC |  |  |  | 200 | 8.2 |  |  | C | 1000 | 236 | 247 | 50
74 | Al0.229 Co0.486 Cr0.4 Cu0.229 Fe0.486 Mo0.003 Ni1 Ti0.029 W0.003
75 |  | 159 | 10.1016/j.matchar.2018.06.036 | CAST | [7 empty] | 231 | [7 empty] | 2018
76 |  | 159 | 10.1016/j.matchar.2018.06.036 | ANNEAL | [7 empty] | 178 | [7 empty] | 2018
77 |  | 159 | 10.1016/j.matchar.2018.06.036 | ANNEAL | [7 empty] | 343 | [7 empty] | 2018
78 |  | 159 | 10.1016/j.matchar.2018.06.036 | ANNEAL | [7 empty] | 171 | [7 empty] | 2018
79 | Al0.24 Nb1 Ti1 V1 Zr1
80 |  | 157 | 10.1016/j.actamat.2019.06.032 | OTHER | [6 empty] | 6.34 |  | C | 23 | 1240 |  |  |  |  | 2019
81 |  | 157 | 10.1016/j.actamat.2019.06.032 | OTHER | [6 empty] | 6.34 |  | C | 1000 | 82 |  |  |  |  | 2019
82 |  | 157 | 10.1016/j.actamat.2019.06.032 | OTHER | [6 empty] | 6.34 |  | C | 1200 | 24 |  |  |  |  | 2019
83 | Al0.242 Co0.515 Cr0.515 Cu0.242 Fe0.515 Ni1
84 |  | 159 | 10.1016/j.matchar.2018.06.036 | CAST | [7 empty] | 280 | T | 25 | 357 | 459 | 9 |  |  | 2018
85 |  | 159 | 10.1016/j.matchar.2018.06.036 | ANNEAL | [7 empty] | 168 | [7 empty] | 2018
86 |  | 159 | 10.1016/j.matchar.2018.06.036 | ANNEAL | [7 empty] | 328 | [7 empty] | 2018
87 |  | 159 | 10.1016/j.matchar.2018.06.036 | ANNEAL | [7 empty] | 206 | [7 empty] | 2018
88 |  | 159 | 10.1016/j.matchar.2018.06.036 | ANNEAL | [8 empty] | T | 25 | 215 | 489 | 39 |  |  | 2018
89 |  | 159 | 10.1016/j.matchar.2018.06.036 | CAST | [8 empty] | T | 25 | 357 | 459 | 9 |  |  | 2018
90 |  | 159 | 10.1016/j.matchar.2018.06.036 | ANNEAL | [8 empty] | T | 25 | 365 | 365 | 0.1 |  |  | 2018
91 |  | 159 | 10.1016/j.matchar.2018.06.036 | ANNEAL | [8 empty] | T | 25 | 215 | 489 | 39 |  |  | 2018
92 | Al0.25 Co0.5 Cr0.5 Cu0.5 Fe0.5 Ni0.5 Ti1
93 |  | 24 | 10.2320/matertrans.47.1395 | CAST | FCC+BCC+Sec. |  |  |  |  | 6.5 |  | 696 |  | 25
94 | Al0.25 Co0.5 Cr0.5 Cu0.5 Fe0.5 Ni0.5 V1
95 |  | 25 | 10.1007/s11661-006-0081-3 | CAST | BCC |  |  |  |  | 7.2 |  | 587 |  | 25 |  |  |  |  | 176
96 |  | 208 | 10.1016/j.msea.2019.05.056 | [8 empty] | 550 | [7 empty] | 2019
97 | Al0.25 Co1 Cr1 Cu0.5 Fe1 Ni1 Ti0.5
98 |  | 13 | 10.1016/j.jallcom.2008.11.059 | CAST | FCC |  |  |  |  | 7.4 |  |  |  | 25 |  |  |  |  | 198 | 2008
99 | Al0.25 Co1 Cr1 Cu0.75 Fe1 Ni1 Ti0.5
100 |  | 13 | 10.1016/j.jallcom.2008.11.059 | CAST | FCC |  |  |  |  | 7.5 |  |  | C | 25 | 750 | 1970 |  | 39 | 103 | 2008
101 | Al0.25 Co1 Cr1 Cu1 Fe1 Mn1 Ni1 Ti1 V1
102 |  | 61 | 10.1016/j.msea.2006.11.049 | CAST | BCC |  |  |  |  | 6.1 |  |  | C | 25 | 1465 | 2016 | 2 |  | 190 | 2006
103 | Al0.25 Co1 Cr1 Fe1 Ni1
104 |  | 54 | 10.1016/j.jallcom.2009.08.090 | ANNEAL | FCC |  |  |  |  | 7.7 |  | 110 |  | 25 |  |  |  |  | 216 | 2009
105 |  | 54 | 10.1016/j.jallcom.2009.08.090 | ANNEAL | FCC |  |  |  |  | 7.7 |  | 113 |  | 25 |  |  |  |  | 216 | 2009
106 | Al0.25 Co1 Fe1 Ni1
107 |  | 27 | 10.1016/j.jmmm.2014.07.023 | CAST | FCC |  |  |  |  | 7.9 |  | 138 | C | 25 | 158 |  |  |  | 196 | 2014
108 | Al0.25 Cr0.417 Fe0.417 Ni1
109 |  | 199 | 10.1016/j.jallcom.2018.08.176 | CAST | FCC | [7 empty] | T | 25 | 441 | 757 | 45 |  |  | 2018
110 | Al0.25 Cr0.5 Fe1 Mn0.625 Ni0.375
111 |  | 149 | 10.1016/j.jallcom.2018.08.093 | CAST |  |  |  |  | 175 |  |  |  | C | 25 | 994 |  |  |  |  | 2018
112 |  | 149 | 10.1016/j.jallcom.2018.08.093 | CAST |  |  |  |  | 175 |  |  |  | C | 400 | 943 |  |  |  |  | 2018
113 |  | 149 | 10.1016/j.jallcom.2018.08.093 | CAST |  |  |  |  | 175 |  |  |  | C | 600 | 359 |  |  |  |  | 2018
114 | Al0.25 Cr0.5 Nb0.5 Ti1 V0.25
115 |  | 98 | 10.1016/j.matlet.2016.11.030 | ANNEAL | BCC+Laves |  |  |  |  | 5.8 |  |  | C | 600 | 930 |  |  |  |  | 2016
116 |  | 98 | 10.1016/j.matlet.2016.11.030 | ANNEAL | BCC+Laves |  |  |  |  | 5.8 |  |  | C | 800 | 445 |  |  |  | 143 | 2016
117 |  | 98 | 10.1016/j.matlet.2016.11.030 | ANNEAL | BCC+Laves |  |  |  |  | 5.8 |  |  | C | 1000 | 90 |  |  |  |  | 2016
118 |  | 98 | 10.1016/j.matlet.2016.11.030 | ANNEAL | BCC+Laves |  |  |  |  | 5.8 |  |  | C | 25 | 1340 | 1700 |  |  |  | 2016
119 |  | 98 | 10.1016/j.matlet.2016.11.030 | CAST | BCC |  |  |  |  | 5.8 |  |  | C | 25 | 1240 |  |  |  |  | 2016
120 | Al0.25 Mo1 Nb1 Ti1 V1
121 |  | 41 | 10.3390/e16020870 | CAST | BCC |  |  |  |  | 7.1 |  | 460 | C | 25 | 1250 | 1500 | 13 |  | 164
122 | Al0.25 Nb1 Ta1 Ti1 V1
123 |  | 42 | 10.1016/j.proeng.2012.03.043 | CAST | BCC |  |  |  |  | 8.8 |  |  | C | 25 | 1330 |  |  |  | 92 | 2012
124 | Al0.25 Nb1 Ta1 Ti1 Zr1
125 |  | 78 | 10.1016/j.matdes.2017.11.033 | OTHER | BCC+B2 |  |  |  |  | 8.6 |  |  | C | 1000 | 366 | 408 |  |  |  | 2017
126 |  | 78 | 10.1016/j.matdes.2017.11.033 | OTHER | BCC+B2 |  |  |  |  | 8.6 |  |  | C | 25 | 1745 | 1830 |  |  |  | 2017
127 | Al0.267 Co1 Cr0.667 Fe0.667 Ni0.667 Ti0.2
128 |  | 131 | 10.5755/j01.ms.25.3.19452 | POWDER | [7 empty] | 515 | C | 25 | 2012 |  |  | 17.52
129 | Al0.278 Co0.556 Cr0.556 Cu0.556 Fe0.556 Ni0.556 Ti1
130 |  | 24 | 10.2320/matertrans.47.1395 | CAST | FCC+BCC+Sec. |  |  |  |  | 6.6 |  | 667 |  | 25
131 | Al0.278 Co0.556 Cr0.556 Cu0.556 Fe0.556 Ni0.556 V1
132 |  | 25 | 10.1007/s11661-006-0081-3 | CAST | BCC |  |  |  |  | 7.2 |  | 597 |  | 25 |  |  |  |  | 177
133 | Al0.278 Co0.694 Cr0.222 Fe0.417 Ni1 Ti0.167
134 |  | 159 | 10.1016/j.matchar.2018.06.036 | CAST | [7 empty] | 343 | [7 empty] | 2018
135 |  | 159 | 10.1016/j.matchar.2018.06.036 | ANNEAL | [7 empty] | 341 | [7 empty] | 2018
136 |  | 159 | 10.1016/j.matchar.2018.06.036 | ANNEAL | [7 empty] | 345 | T | 25 | 568 | 786 | 12 |  |  | 2018
137 |  | 159 | 10.1016/j.matchar.2018.06.036 | ANNEAL | [7 empty] | 345 | T | 25 | 596 | 1039 | 20 |  |  | 2018
138 |  | 159 | 10.1016/j.matchar.2018.06.036 | ANNEAL |  |  |  |  | 0.37 |  |  | 345 | T | 700 | 487 | 702 | 18 |  |  | 2018
139 |  | 159 | 10.1016/j.matchar.2018.06.036 | ANNEAL |  |  |  |  | 0.32 |  |  | 345 | T | 700 | 486 | 624 | 11 |  |  | 2018
140 |  | 177 | 10.3390/e21020169 | ANNEAL | FCC | [7 empty] | T | 23 | 520 | 696 | 49
141 |  | 177 | 10.3390/e21020169 | ANNEAL | FCC | [7 empty] | T | 600 | 470 | 561 | 11
142 |  | 177 | 10.3390/e21020169 | ANNEAL | FCC | [7 empty] | T | 700 | 461 | 560 | 9
143 |  | 177 | 10.3390/e21020169 | ANNEAL | FCC | [7 empty] | T | 800 | 445 | 536 | 6
144 |  | 177 | 10.3390/e21020169 | ANNEAL | FCC | [7 empty] | T | 900 | 219 | 312 | 8
145 |  | 177 | 10.3390/e21020169 | ANNEAL | FCC | [7 empty] | T | 23 | 627 | 1197 | 27
146 |  | 177 | 10.3390/e21020169 | ANNEAL | FCC | [7 empty] | T | 600 | 594 | 1006 | 12
147 |  | 177 | 10.3390/e21020169 | ANNEAL | FCC | [7 empty] | T | 700 | 547 | 840 | 17
148 |  | 177 | 10.3390/e21020169 | ANNEAL | FCC | [7 empty] | T | 800 | 399 | 575 | 20
149 |  | 177 | 10.3390/e21020169 | ANNEAL | FCC | [7 empty] | T | 900 | 243 | 319 | 34
150 | Al0.286 Cr0.343 Fe1 Mn0.657 Ni0.571
151 |  | 208 | 10.1016/j.msea.2019.05.056 | WROUGHT | FCC | [7 empty] | T | 25 | 320 | 625 | 42.2 | 42.45 |  | 2019
152 |  | 208 | 10.1016/j.msea.2019.05.056 | WROUGHT | FCC | [7 empty] | T | 25 | 1400 | 1500 | 5.83 | 7.85 |  | 2019
153 | Al0.3 Co1 Cr1 Cu1 Fe1
154 |  | 20 | 10.3166/acsm.31.633-648 |  | FCC |  |  |  |  | 7.7 |  | 180 |  | 25 |  |  |  |  | 194
155 | Al0.3 Co1 Cr1 Fe1 Mn1 Ni1
156 |  | 135 | 10.1016/j.jallcom.2018.10.168 | CAST |  |  |  |  | 0.2 |  |  | 511 | C | 25 | 1836 |  |  | 4.9 |  | 2018
157 |  | 108 | 10.1016/j.scriptamat.2018.12.021 | POWDER | [15 empty] | 2018
158 | Al0.3 Co1 Cr1 Fe1 Mo0.1 Ni1
159 |  | 208 | 10.1016/j.msea.2019.05.056 |  | FCC | [6 empty] | 200 | [7 empty] | 2019
160 | Al0.3 Co1 Cr1 Fe1 Ni1
161 |  | 139 | 10.1016/j.scriptamat.2018.08.048 | WROUGHT |  |  |  |  | 0.71 |  |  |  | T | 25 | 900 | 1074 | 25 |  |  | 2018
162 |  | 137 | 10.1016/j.matdes.2019.107698 | CAST | FCC | [6 empty] | 117 | [7 empty] | 2019
163 |  | 140 | 10.1016/j.scriptamat.2018.10.023 | WROUGHT | [8 empty] | T | 25 | 143 | 400 | 65 |  |  | 2018
164 |  | 140 | 10.1016/j.scriptamat.2018.10.023 | WROUGHT | [8 empty] | T | 25 | 471 | 850 | 45 |  |  | 2018
165 |  | 140 | 10.1016/j.scriptamat.2018.10.023 | WROUGHT | [8 empty] | T | 25 | 841 | 1050 | 35 |  |  | 2018
166 |  | 140 | 10.1016/j.scriptamat.2018.10.023 | WROUGHT | [8 empty] | T | 25 | 161 | 1650 | 7 |  |  | 2018
167 |  | 140 | 10.1016/j.scriptamat.2018.10.023 | WROUGHT | [8 empty] | T | 25 | 187 | 1850 | 5 |  |  | 2018
168 |  | 150 | 10.1016/j.actamat.2018.12.010 | WROUGHT | [8 empty] | T | 25 | 840 | 1039 | 32 |  |  | 2018
169 |  | 150 | 10.1016/j.actamat.2018.12.010 | WROUGHT | FCC | [7 empty] | T | 25 | 159 | 410 | 65 |  |  | 2018
170 |  | 169 | 10.1088/2053-1591/ab0597 | CAST | FCC | [6 empty] | 132 | C | 300
171 |  | 169 | 10.1088/2053-1591/ab0597 | CAST | FCC | [6 empty] | 147 | C | 340
172 |  | 169 | 10.1088/2053-1591/ab0597 | CAST | FCC | [6 empty] | 165 | C | 430
173 |  | 208 | 10.1016/j.msea.2019.05.056 |  | FCC | [6 empty] | 160 | [7 empty] | 2019
174 | Al0.3 Cr0.5 Cu0.5 Fe0.5 Ni1
175 |  | 33 | 10.1063/1.3587228 |  | FCC |  |  |  |  | 7.5 |  |  |  | 25 |  |  |  |  | 190
176 | Al0.3 Hf1 Nb1 Ta1 Ti1 Zr1
177 |  | 40 | 10.1016/j.jallcom.2014.11.064 | CAST | BCC |  |  |  | 105 | 9.5 |  | 353 | C | 25 | 1188 |  | 50 |  | 63 | 2014
178 | Al0.304 Co1 Cr1 Fe1 Ni1
179 |  | 159 | 10.1016/j.matchar.2018.06.036 | [5 empty] | 0.7 |  |  |  | T | 25 | 860 | 1050 | 48 |  |  | 2018
180 |  | 159 | 10.1016/j.matchar.2018.06.036 | [5 empty] | 2.7 |  |  |  | T | 25 | 690 | 930 | 51 |  |  | 2018
181 |  | 159 | 10.1016/j.matchar.2018.06.036 | [5 empty] | 3.8 |  |  |  | T | 25 | 550 | 800 | 64 |  |  | 2018
182 |  | 159 | 10.1016/j.matchar.2018.06.036 |  | FCC |  |  |  | 53 |  |  |  | T | 25 | 260 | 620 | 87 |  |  | 2018
183 |  | 159 | 10.1016/j.matchar.2018.06.036 | WROUGHT | [15 empty] | 2018
184 |  | 159 | 10.1016/j.matchar.2018.06.036 | WROUGHT | FCC | [14 empty] | 2018
185 |  | 159 | 10.1016/j.matchar.2018.06.036 | WROUGHT | [15 empty] | 2018
186 |  | 159 | 10.1016/j.matchar.2018.06.036 | WROUGHT | [15 empty] | 2018
187 |  | 159 | 10.1016/j.matchar.2018.06.036 | WROUGHT | FCC |  |  |  | 144 |  |  |  | T | 25 | 159 | 410 | 65 |  |  | 2018
188 |  | 159 | 10.1016/j.matchar.2018.06.036 | WROUGHT |  |  |  |  | 144 |  |  |  | T | 25 | 215 | 520 | 43 |  |  | 2018
189 |  | 159 | 10.1016/j.matchar.2018.06.036 | WROUGHT |  |  |  |  | 144 |  |  |  | T | 25 | 285 | 540 | 55 |  |  | 2018
190 |  | 159 | 10.1016/j.matchar.2018.06.036 | WROUGHT | FCC |  |  |  | 23 |  |  |  | T | 25 | 263 | 589 | 60 |  |  | 2018
191 |  | 159 | 10.1016/j.matchar.2018.06.036 | WROUGHT |  |  |  |  | 23 |  |  |  | T | 25 | 490 | 840 | 45 |  |  | 2018
192 |  | 159 | 10.1016/j.matchar.2018.06.036 | CAST | FCC | [14 empty] | 2018
193 |  | 159 | 10.1016/j.matchar.2018.06.036 | ANNEAL | [15 empty] | 2018
194 |  | 159 | 10.1016/j.matchar.2018.06.036 | ANNEAL | [15 empty] | 2018
195 |  | 159 | 10.1016/j.matchar.2018.06.036 | CAST | [8 empty] | T | 25 | 175 | 335 | 58 |  |  | 2018
196 |  | 159 | 10.1016/j.matchar.2018.06.036 | ANNEAL | [8 empty] | T | 25 | 305 | 525 | 44 |  |  | 2018
197 |  | 159 | 10.1016/j.matchar.2018.06.036 | ANNEAL | [8 empty] | T | 25 | 280 | 570 | 44 |  |  | 2018
198 |  | 159 | 10.1016/j.matchar.2018.06.036 | ANNEAL | FCC | [14 empty] | 2018
199 |  | 159 | 10.1016/j.matchar.2018.06.036 | ANNEAL | FCC | [14 empty] | 2018
200 |  | 159 | 10.1016/j.matchar.2018.06.036 | ANNEAL | [15 empty] | 2018
201 |  | 159 | 10.1016/j.matchar.2018.06.036 | CAST | FCC | [7 empty] | C | 25 |  |  | 25 |  |  | 2018
202 |  | 159 | 10.1016/j.matchar.2018.06.036 | CAST | FCC | [7 empty] | T | 25 | 210 | 500 | 58 |  |  | 2018
203 |  | 159 | 10.1016/j.matchar.2018.06.036 | CAST | [8 empty] | T | 25 | 832 | 1174 | 7.7 |  |  | 2018
204 | Al0.304 Cr0.435 Fe0.435 Ni1
205 |  | 199 | 10.1016/j.jallcom.2018.08.176 | CAST | [8 empty] | T | 25 | 461 | 835 | 30 |  |  | 2018
206 | Al0.312 Ca0.021 Li0.792 Mg1 Si0.021
207 |  | 105 | 10.3390/ma12071136 | CAST | [6 empty] | 1.52 |  | C | 25 | 360 |  | 9
208 | Al0.312 Co0.625 Cr0.625 Cu0.625 Fe0.625 Ni0.625 Ti1
209 |  | 24 | 10.2320/matertrans.47.1395 | CAST | FCC+BCC+Sec. |  |  |  |  | 6.7 |  | 657 |  | 25
210 | Al0.312 Co0.625 Cr0.625 Cu0.625 Fe0.625 Ni0.625 V1
211 |  | 25 | 10.1007/s11661-006-0081-3 | CAST | BCC |  |  |  |  | 7.2 |  | 594 |  | 25 |  |  |  |  | 179
212 | Al0.333 Ca0.011 Li0.844 Mg1 Si0.033
213 |  | 105 | 10.3390/ma12071136 | CAST | [6 empty] | 1.5 |  | C | 25 | 342 |  | 44
214 | Al0.333 Ca0.011 Li0.867 Mg1 Si0.011
215 |  | 105 | 10.3390/ma12071136 | CAST | [6 empty] | 1.46 |  | C | 25 | 300 |  | 63
216 | Al0.333 Co0.333 Cu0.333 Fe0.333 Ni1
217 |  | 213 | 10.1016/j.jmst.2018.12.014 | CAST | FCC | [6 empty] | 279.6 | C | 25 | 268 |  |  |  |  | 2018
218 | Al0.333 Co0.667 Cr0.667 Cu0.667 Fe0.667 Ni0.667 V1
219 |  | 208 | 10.1016/j.msea.2019.05.056 | [8 empty] | 576 | [7 empty] | 2019
220 | Al0.333 Cr0.667 Fe1 Mn0.667 Ni0.333
221 |  | 18 | 10.1016/j.msea.2010.05.052 | CAST | BCC |  |  |  |  | 7 |  | 396 |  | 25 |  |  |  |  | 206 | 2010
222 | Al0.333 Nb0.667 Ta0.533 Ti1 V0.133 Zr0.667
223 |  | 39 | 10.1007/s11837-014-1066-0 | OTHER | BCC |  |  |  | 100 | 7.6 |  | 530 | C | 25 | 2035 | 2105 | 5 |  | 111
224 |  | 39 | 10.1007/s11837-014-1066-0 | OTHER | BCC |  |  |  | 100 | 7.4 |  |  | C | 25 | 2035 | 2105 | 4.5
225 |  | 39 | 10.1007/s11837-014-1066-0 | OTHER | BCC |  |  |  | 100 | 7.4 |  |  | C | 800 | 796 | 851 | 50
226 |  | 39 | 10.1007/s11837-014-1066-0 | OTHER | BCC |  |  |  | 100 | 7.4 |  |  | C | 1000 | 220 | 225 | 50
227 | Al0.343 Co0.514 Cr0.514 Fe1 Ni0.514
228 |  | 159 | 10.1016/j.matchar.2018.06.036 | CAST | [8 empty] | T | 25 | 866 | 1223 | 7.9 |  |  | 2018
229 |  | 159 | 10.1016/j.matchar.2018.06.036 | CAST | [8 empty] | T | 650 | 400 | 468 | 6.3 |  |  | 2018
230 |  | 159 | 10.1016/j.matchar.2018.06.036 | CAST | [8 empty] | T | 700 | 220 | 340 | 5.4 |  |  | 2018
231 |  | 159 | 10.1016/j.matchar.2018.06.036 | CAST | [8 empty] | C | 25 | 1166 |  | 30.2 |  |  | 2018
232 | Al0.348 Co1 Cr1 Fe1 Ni1
233 |  | 159 | 10.1016/j.matchar.2018.06.036 | CAST | [8 empty] | T | 25 | 242 | 529 | 47 |  |  | 2018
234 | Al0.35 Cr0.5 Fe1 Mn0.625 Ni0.375
235 |  | 149 | 10.1016/j.jallcom.2018.08.093 | CAST |  |  |  |  | 175 |  |  |  | C | 25 | 942 |  |  |  |  | 2018
236 |  | 149 | 10.1016/j.jallcom.2018.08.093 | CAST |  |  |  |  | 175 |  |  |  | C | 400 | 833 |  |  |  |  | 2018
237 |  | 149 | 10.1016/j.jallcom.2018.08.093 | CAST |  |  |  |  | 175 |  |  |  | C | 600 | 326 |  |  |  |  | 2018
238 | Al0.357 Co0.714 Cr0.714 Cu0.714 Fe0.714 Ni0.714 Ti1
239 |  | 24 | 10.2320/matertrans.47.1395 | CAST | FCC+BCC+Sec. |  |  |  |  | 6.8 |  | 664 |  | 25
240 | Al0.357 Co0.714 Cr0.714 Cu0.714 Fe0.714 Ni0.714 V1
241 |  | 25 | 10.1007/s11661-006-0081-3 | CAST | BCC |  |  |  |  | 7.3 |  | 577 |  | 25 |  |  |  |  | 180
242 | Al0.364 Cr0.455 Fe0.455 Ni1
243 |  | 199 | 10.1016/j.jallcom.2018.08.176 | CAST | [8 empty] | T | 25 | 479 | 956 | 12.7 |  |  | 2018
244 | Al0.375 Co1 Cr1 Fe1 Ni1
245 |  | 54 | 10.1016/j.jallcom.2009.08.090 | ANNEAL | FCC |  |  |  |  | 7.5 |  | 131 |  | 25 |  |  |  |  | 211 | 2009
246 |  | 54 | 10.1016/j.jallcom.2009.08.090 | ANNEAL | FCC |  |  |  |  | 7.5 |  | 196 |  | 25 |  |  |  |  | 211 | 2009
247 | Al0.38 Co1 Cr1 Fe1 Mn1 Ni1
248 |  | 16 | 10.1016/j.actamat.2013.09.037 | CAST | FCC |  |  |  |  | 7.5 |  | 182 | T | 25 | 244 |  | 45 |  | 209 | 2013
249 | Al0.391 Co1 Cr1 Fe1 Ni1
250 |  | 159 | 10.1016/j.matchar.2018.06.036 | CAST | [8 empty] | T | 25 | 275 | 610 | 36 |  |  | 2018
251 | Al0.4 Cr0.5 Cu0.5 Fe0.5 Ni1
252 |  | 33 | 10.1063/1.3587228 |  | FCC |  |  |  |  | 7.3 |  |  |  | 25 |  |  |  |  | 186
253 | Al0.4 Hf0.6 Nb1 Ta1 Ti1 Zr1
254 |  | 39 | 10.1007/s11837-014-1066-0 | OTHER | BCC |  |  |  | 140 | 9.1 |  | 500 | C | 25 | 1841 | 2269 | 10 |  | 110
255 |  | 39 | 10.1007/s11837-014-1066-0 | OTHER | BCC |  |  |  | 140 | 9 |  |  | C | 25 | 1841 | 2269 | 10
256 |  | 39 | 10.1007/s11837-014-1066-0 | OTHER | BCC |  |  |  | 140 | 9 |  |  | C | 800 | 796 | 834 | 50
257 |  | 39 | 10.1007/s11837-014-1066-0 | OTHER | BCC |  |  |  | 140 | 9 |  |  | C | 1000 | 298 | 455 | 50
258 |  | 157 | 10.1016/j.actamat.2019.06.032 | OTHER | BCC | [5 empty] | 9.08 |  | C | 23 | 1841 |  |  |  |  | 2019
259 |  | 157 | 10.1016/j.actamat.2019.06.032 | OTHER | BCC | [5 empty] | 9.08 |  | C | 1000 | 298 |  |  |  |  | 2019
260 |  | 157 | 10.1016/j.actamat.2019.06.032 | OTHER | BCC | [5 empty] | 9.08 |  | C | 1200 | 89 |  |  |  |  | 2019
261 | Al0.417 Co0.833 Cr0.833 Cu0.833 Fe0.833 Ni0.833 Ti1
262 |  | 24 | 10.2320/matertrans.47.1395 | CAST | FCC+BCC+Sec. |  |  |  |  | 6.9 |  | 646 |  | 25
263 | Al0.417 Co0.833 Cr0.833 Cu0.833 Fe0.833 Ni0.833 V1
264 |  | 25 | 10.1007/s11661-006-0081-3 | CAST | BCC |  |  |  |  | 7.3 |  | 579 |  | 25 |  |  |  |  | 182
265 | Al0.429 Ca0.286 Li1 Mg1 Si0.143
266 |  | 105 | 10.3390/ma12071136 | CAST | [6 empty] | 1.57 |  | C | 25 | 418 |  | 13
267 | Al0.429 Cr0.476 Fe0.476 Ni1
268 |  | 199 | 10.1016/j.jallcom.2018.08.176 | CAST | [8 empty] | T | 25 | 610 | 1173 | 9.1 |  |  | 2018
269 | Al0.43 Co1 Cr1 Fe1 Mn1 Ni1
270 |  | 16 | 10.1016/j.actamat.2013.09.037 | CAST | FCC+BCC |  |  |  |  | 7.4 |  | 183 | T | 25 | 285 |  | 35 |  | 208 | 2013
271 | Al0.435 Co1 Cr1 Fe1 Ni1
272 |  | 159 | 10.1016/j.matchar.2018.06.036 | CAST | [8 empty] | T | 25 | 320 | 700 | 30 |  |  | 2018
273 | Al0.451 Co0.451 Cr0.451 Fe0.451 Ni1
274 |  | 159 | 10.1016/j.matchar.2018.06.036 | [9 empty] | T | 25 | 545 | 1110 | 20 |  |  | 2018
275 |  | 159 | 10.1016/j.matchar.2018.06.036 | [9 empty] | T | -70 | 570 | 1143 | 18 |  |  | 2018
276 |  | 159 | 10.1016/j.matchar.2018.06.036 | [9 empty] | T | -192 | 700 | 1000 | 9 |  |  | 2018
277 |  | 159 | 10.1016/j.matchar.2018.06.036 | CAST | [8 empty] | T | 25 | 545 | 1110 | 20 |  |  | 2018
278 | Al0.465 Co0.465 Cr0.465 Fe0.465 Ni1
279 |  | 159 | 10.1016/j.matchar.2018.06.036 | [9 empty] | T | 25 | 545 | 1050 | 16.5 |  |  | 2018
280 |  | 159 | 10.1016/j.matchar.2018.06.036 | [9 empty] | T | -70 | 595 | 1168 | 15.8 |  |  | 2018
281 |  | 159 | 10.1016/j.matchar.2018.06.036 | [9 empty] | T | -192 | 700 | 1000 | 7 |  |  | 2018
282 |  | 159 | 10.1016/j.matchar.2018.06.036 | CAST | [8 empty] | T | 25 | 545 | 1050 | 16.5 |  |  | 2018
283 | Al0.476 Co0.476 Cr0.476 Fe0.476 Ni1
284 |  | 107 | 10.1038/s41467-019-08460-2 | WROUGHT | [8 empty] | T | 25 | 1263 |  | 21.4
285 |  | 107 | 10.1038/s41467-019-08460-2 | WROUGHT | [8 empty] | T | 25 | 1154 |  | 25
286 |  | 107 | 10.1038/s41467-019-08460-2 | WROUGHT | [8 empty] | T | 25 | 1490 |  | 16
287 | Al0.49 Co1 Cr1 Fe1 Mn1 Ni1
288 |  | 16 | 10.1016/j.actamat.2013.09.037 | CAST | FCC+BCC |  |  |  |  | 7.4 |  | 220 | T | 25 | 331 |  | 29 |  | 206 | 2013
289 | Al0.5 B0.2 Co1 Cr1 Cu1 Fe1 Ni1
290 |  | 23 | 10.1149/1.2744133 | CAST | [5 empty] | 7.7 |  | 415 |  | 25
291 | Al0.5 B0.6 Co1 Cr1 Cu1 Fe1 Ni1
292 |  | 23 | 10.1149/1.2744133 | CAST | [5 empty] | 7.7 |  | 505 |  | 25
293 | Al0.5 B1 Co1 Cr1 Cu1 Fe1 Ni1
294 |  | 23 | 10.1149/1.2744133 | CAST | [5 empty] | 7.8 |  | 736 |  | 25
295 | Al0.5 Co0.5 Cr0.5 Fe0.5 Mo0.25 Ni1
296 |  | 11 | 10.1016/j.intermet.2012.09.008 | CAST | FCC+Sec. |  |  |  |  | 7.4 |  | 395 |  | 25 | [5 empty] | 2012
297 | Al0.5 Co0.5 Cr0.5 Fe1 Mo0.25 Ni0.5
298 |  | 10 | 10.1016/j.wear.2009.10.013 | CAST | BCC+Sec. |  |  |  |  | 7.2 |  | 639 |  | 25 | [5 empty] | 2009
299 | Al0.5 Co0.5 Cu0.5 Fe0.5 Ni1
300 |  | 213 | 10.1016/j.jmst.2018.12.014 | CAST | [7 empty] | 299.2 | C | 25 | 544 |  |  |  |  | 2018
301 | Al0.5 Co1 Cr0.5 Fe0.5 Mo0.25 Ni0.5
302 |  | 9 | 10.1002/adem.200900171 | CAST | FCC+BCC+Sec. |  |  |  | 200 | 7.3 |  | 586 |  | 25
303 | Al0.5 Co1 Cr1 Cu0.5 Fe1 Ni1 Ti0.5
304 |  | 13 | 10.1016/j.jallcom.2008.11.059 | CAST | FCC+BCC |  |  |  |  | 7.1 |  |  | C | 25 | 1580 | 2389 |  | 17 | 161 | 2008
305 | Al0.5 Co1 Cr1 Cu1 Fe1
306 |  | 20 | 10.3166/acsm.31.633-648 |  | FCC |  |  |  |  | 7.4 |  | 207 |  | 25 |  |  |  |  | 187
307 | Al0.5 Co1 Cr1 Cu1 Fe1 Ni1
308 |  | 23 | 10.1149/1.2744133 | CAST | [5 empty] | 7.6 |  | 300 |  | 25 |  |  |  |  | 193
309 |  | 24 | 10.2320/matertrans.47.1395 | CAST | FCC |  |  |  |  | 7.6 |  | 225 |  | 25 |  |  |  |  | 193
310 |  | 25 | 10.1007/s11661-006-0081-3 | CAST | FCC |  |  |  |  | 7.6 |  | 215 |  | 25 |  |  |  |  | 193
311 |  | 64 | 10.1007/s11661-005-0218-9 | CAST | FCC |  |  |  |  | 7.9 |  |  | C | 1000 | 150
312 |  | 64 | 10.1007/s11661-005-0218-9 | CAST | FCC |  |  |  |  | 7.9 |  |  | C | 25 | 388
313 |  | 64 | 10.1007/s11661-005-0218-9 | CAST | FCC |  |  |  |  | 7.9 |  |  | C | 300 | 411
314 |  | 64 | 10.1007/s11661-005-0218-9 | CAST | FCC |  |  |  |  | 7.9 |  |  | C | 500 | 421
315 |  | 64 | 10.1007/s11661-005-0218-9 | CAST | FCC |  |  |  |  | 7.9 |  |  | C | 700 | 426
316 |  | 64 | 10.1007/s11661-005-0218-9 | CAST | FCC |  |  |  |  | 7.9 |  |  | C | 900 | 230
317 |  | 64 | 10.1007/s11661-005-0218-9 | CAST | FCC |  |  |  |  | 7.9 |  |  | C | 1100 | 80
318 |  | 159 | 10.1016/j.matchar.2018.06.036 | WROUGHT | [8 empty] | T | 25 | 1284 | 1344 | 7.6 |  |  | 2018
319 |  | 159 | 10.1016/j.matchar.2018.06.036 | WROUGHT | FCC | [7 empty] | T | 25 | 1290 | 1400 | 5 |  |  | 2018
320 |  | 159 | 10.1016/j.matchar.2018.06.036 | WROUGHT | [8 empty] | T | 25 | 650 | 790 | 27 |  |  | 2018
321 |  | 159 | 10.1016/j.matchar.2018.06.036 | WROUGHT | FCC | [7 empty] | T | 700 | 180 | 185 | 5 |  |  | 2018
322 |  | 159 | 10.1016/j.matchar.2018.06.036 | WROUGHT | [8 empty] | T | 700 | 160 | 180 | 12 |  |  | 2018
323 |  | 147 | 10.1016/j.vacuum.2018.12.009 | CAST | FCC | [6 empty] | 48.8 | [7 empty] | 2018
324 |  | 208 | 10.1016/j.msea.2019.05.056 |  | FCC | [6 empty] | 200 | [7 empty] | 2019
325 |  | 208 | 10.1016/j.msea.2019.05.056 |  | FCC | [6 empty] | 220 | [7 empty] | 2019
326 | Al0.5 Co1 Cr1 Cu1 Fe1 Ni1 Ti0.2
327 |  | 24 | 10.2320/matertrans.47.1395 | CAST | FCC |  |  |  |  | 7.5 |  | 272 |  | 25 |  |  |  |  | 191
328 | Al0.5 Co1 Cr1 Cu1 Fe1 Ni1 Ti0.4
329 |  | 24 | 10.2320/matertrans.47.1395 | CAST | FCC |  |  |  |  | 7.3 |  | 321 |  | 25 |  |  |  |  | 188
330 | Al0.5 Co1 Cr1 Cu1 Fe1 Ni1 Ti0.6
331 |  | 24 | 10.2320/matertrans.47.1395 | CAST | FCC+BCC |  |  |  |  | 7.2 |  | 458 |  | 25 |  |  |  |  | 186
332 | Al0.5 Co1 Cr1 Cu1 Fe1 Ni1 Ti0.8
333 |  | 24 | 10.2320/matertrans.47.1395 | CAST | FCC+Sec. |  |  |  |  | 7.1 |  | 590 |  | 25 |  |  |  |  | 184
334 | Al0.5 Co1 Cr1 Cu1 Fe1 Ni1 Ti1
335 |  | 24 | 10.2320/matertrans.47.1395 | CAST | FCC+BCC+Sec. |  |  |  |  | 7 |  | 636 |  | 25
336 | Al0.5 Co1 Cr1 Cu1 Fe1 Ni1 V0.2
337 |  | 25 | 10.1007/s11661-006-0081-3 | CAST | FCC |  |  |  |  | 7.6 |  | 204 |  | 25 |  |  |  |  | 191
338 | Al0.5 Co1 Cr1 Cu1 Fe1 Ni1 V0.4
339 |  | 25 | 10.1007/s11661-006-0081-3 | CAST | FCC+BCC |  |  |  |  | 7.5 |  | 231 |  | 25 |  |  |  |  | 189
340 | Al0.5 Co1 Cr1 Cu1 Fe1 Ni1 V0.5
341 |  | 208 | 10.1016/j.msea.2019.05.056 | [8 empty] | 340 | [7 empty] | 2019
342 | Al0.5 Co1 Cr1 Cu1 Fe1 Ni1 V0.6
343 |  | 25 | 10.1007/s11661-006-0081-3 | CAST | FCC+BCC+Sec. |  |  |  |  | 7.5 |  | 328 |  | 25
344 | Al0.5 Co1 Cr1 Cu1 Fe1 Ni1 V0.8
345 |  | 25 | 10.1007/s11661-006-0081-3 | CAST | FCC+BCC+Sec. |  |  |  |  | 7.4 |  | 447 |  | 25
346 | Al0.5 Co1 Cr1 Cu1 Fe1 Ni1 V1
347 |  | 25 | 10.1007/s11661-006-0081-3 | CAST | FCC+BCC+Sec. |  |  |  |  | 7.4 |  | 639 |  | 25
348 |  | 208 | 10.1016/j.msea.2019.05.056 | [8 empty] | 640 | [7 empty] | 2019
349 | Al0.5 Co1 Cr1 Fe1 Mn1 Ni1
350 |  | 135 | 10.1016/j.jallcom.2018.10.168 | CAST | [7 empty] | 553 | C | 25 | 1932 |  |  | 3.8 |  | 2018
351 |  | 208 | 10.1016/j.msea.2019.05.056 | [16 empty] | 2019
352 | Al0.5 Co1 Cr1 Fe1 Mn1 Ni1 Ta0.2
353 |  | 208 | 10.1016/j.msea.2019.05.056 | [8 empty] | 385 | [7 empty] | 2019
354 | Al0.5 Co1 Cr1 Fe1 Mn1 Ni1 Ta0.4
355 |  | 208 | 10.1016/j.msea.2019.05.056 | [8 empty] | 486 | [7 empty] | 2019
356 | Al0.5 Co1 Cr1 Fe1 Mo0.5 Ni1
357 |  | 63 | 10.1007/s11837-013-0753-6 | CAST | FCC+Sec. |  |  |  |  | 7.7 |  | 425 |  | 25
358 | Al0.5 Co1 Cr1 Fe1 Ni1
359 |  | 54 | 10.1016/j.jallcom.2009.08.090 | ANNEAL | FCC+BCC |  |  |  |  | 7.3 |  | 159 |  | 25 |  |  |  |  | 208 | 2009
360 |  | 54 | 10.1016/j.jallcom.2009.08.090 | ANNEAL | FCC+BCC |  |  |  |  | 7.3 |  | 209 |  | 25 |  |  |  |  | 208 | 2009
361 |  | 159 | 10.1016/j.matchar.2018.06.036 | CAST | [8 empty] | T | 25 | 500 | 980 | 19 |  |  | 2018
362 |  | 208 | 10.1016/j.msea.2019.05.056 | [8 empty] | 250 | [7 empty] | 2019
363 | Al0.5 Co1 Cr1 Fe1 Ni1 Ti0.5
364 |  | 181 | 10.1016/j.jallcom.2019.07.100 | [9 empty] | C | 25 | 1100 |  | 27.5 |  |  | 2019
365 |  | 208 | 10.1016/j.msea.2019.05.056 | [8 empty] | 640 | [7 empty] | 2019
366 | Al0.5 Co1 Cr1 Fe1 Ni1 Ti1
367 |  | 66 | 10.1016/j.msea.2008.12.053 | CAST | BCC+Laves |  |  |  |  | 6.6 |  |  | C | 25 |  | 1600 |  | 10 | 107 | 2008
368 | Al0.5 Co1 Fe1 Ni1
369 |  | 27 | 10.1016/j.jmmm.2014.07.023 | CAST | FCC+BCC |  |  |  |  | 7.4 |  | 212 | C | 25 | 346 |  |  |  | 187 | 2014
370 | Al0.5 Co1 Fe1 Ni1 Ti0.5
371 |  | 208 | 10.1016/j.msea.2019.05.056 |  | FCC | [6 empty] | 733 | [7 empty] | 2019
372 | Al0.5 Cr0.5 Cu0.5 Fe0.5 Ni1
373 |  | 33 | 10.1063/1.3587228 |  | FCC+BCC |  |  |  |  | 7.1 |  |  |  | 25 |  |  |  |  | 182
374 | Al0.5 Cr0.5 Fe0.5 Ni1
375 |  | 199 | 10.1016/j.jallcom.2018.08.176 | CAST | [8 empty] | T | 25 | 774 | 1357 | 6.4 |  |  | 2018
376 | Al0.5 Cr0.5 Fe1 Ni1
377 |  | 159 | 10.1016/j.matchar.2018.06.036 | CAST | [8 empty] | C | 25 |  |  | 17 |  |  | 2018
378 | Al0.5 Cr1 Cu1 Fe1 Ni1
379 |  | 128 | 10.1007/s11665-018-3822-8 | CAST | FCC | [6 empty] | 226
380 |  | 128 | 10.1007/s11665-018-3822-8 | WROUGHT | FCC | [6 empty] | 287
381 | Al0.5 Cr1 Fe1 Mn1 Ni1
382 |  | 101 | 10.1016/j.msea.2019.04.104 | CAST | [7 empty] | 353 | C | 25 | 1091 |  | 50 |  |  | 2019
383 | Al0.5 Hf1 Nb1 Ta1 Ti1 Zr1
384 |  | 40 | 10.1016/j.jallcom.2014.11.064 | CAST | BCC |  |  |  | 86 | 9.3 |  | 396 | C | 25 | 1302 |  | 46 |  | 97 | 2014
385 | Al0.5 Mo0.5 Nb1 Ta0.5 Ti1 Zr1
386 |  | 78 | 10.1016/j.matdes.2017.11.033 | OTHER | BCC+B2 |  |  |  |  | 7.6 |  |  | C | 1000 | 579 | 646 |  |  |  | 2017
387 |  | 78 | 10.1016/j.matdes.2017.11.033 | OTHER | BCC+B2 |  |  |  |  | 7.6 |  |  | C | 25 | 2350 | 2460 |  |  |  | 2017
388 | Al0.5 Mo1 Nb1 Ti1 V1
389 |  | 41 | 10.3390/e16020870 | CAST | BCC |  |  |  |  | 6.8 |  | 487 | C | 25 | 1625 | 1800 | 11 |  | 158
390 | Al0.5 Nb1 Ta0.5 Ti1 Zr1
391 |  | 204 | 10.1016/j.matlet.2019.03.075 | WROUGHT | [8 empty] | C | 25 | 1500 |  | 6 |  |  | 2019
392 |  | 204 | 10.1016/j.matlet.2019.03.075 | POWDER | BCC | [14 empty] | 2019
393 |  | 204 | 10.1016/j.matlet.2019.03.075 | WROUGHT | [8 empty] | C | 25 | 1200 |  | 8 |  |  | 2019
394 |  | 204 | 10.1016/j.matlet.2019.03.075 | WROUGHT | [8 empty] | C | 25 | 2100 |  | 12 |  |  | 2019
395 |  | 204 | 10.1016/j.matlet.2019.03.075 | WROUGHT | [8 empty] | C | 25 | 1740 |  | 20 |  |  | 2019
396 |  | 204 | 10.1016/j.matlet.2019.03.075 | WROUGHT | [8 empty] | C | 25 | 1630 |  | 12 |  |  | 2019
397 | Al0.5 Nb1 Ta1 Ti1 V1
398 |  | 42 | 10.1016/j.proeng.2012.03.043 | CAST | BCC |  |  |  |  | 8.5 |  |  | C | 25 | 1014 |  |  |  | 97 | 2012
399 | Al0.511 Co0.511 Cr0.511 Fe0.511 Ni1
400 |  | 159 | 10.1016/j.matchar.2018.06.036 | [9 empty] | T | 25 | 545 | 1030 | 16.5 |  |  | 2018
401 |  | 159 | 10.1016/j.matchar.2018.06.036 | [9 empty] | T | -70 | 580 | 1034 | 10.5 |  |  | 2018
402 |  | 159 | 10.1016/j.matchar.2018.06.036 | [9 empty] | T | -192 | 700 | 1000 | 4 |  |  | 2018
403 |  | 159 | 10.1016/j.matchar.2018.06.036 | CAST | [8 empty] | T | 25 | 545 | 1030 | 16.5 |  |  | 2018
404 | Al0.515 Cr0.515 Cu0.515 Fe0.515 Ni1
405 |  | 159 | 10.1016/j.matchar.2018.06.036 | CAST | [8 empty] | C | 25 |  |  | 30 |  |  | 2018
406 | Al0.515 Cr0.515 Fe1 Ni1
407 |  | 159 | 10.1016/j.matchar.2018.06.036 | CAST | [8 empty] | T | 25 | 796 | 1437 | 15.7 |  |  | 2018
408 | Al0.544 C0.001 Co0.69 Fe1 Ni0.69
409 |  | 151 | 10.1016/j.scriptamat.2018.09.008 | CAST |  |  |  | 11067 |  |  |  |  | C | 25 | 1202 |  | 32.6 |  |  | 2018
410 | Al0.545 Cr0.545 Fe0.515 Ni1 Ti0.273
411 |  | 159 | 10.1016/j.matchar.2018.06.036 | CAST | [8 empty] | C | 25 |  |  | 16.3 |  |  | 2018
412 |  | 159 | 10.1016/j.matchar.2018.06.036 | ANNEAL | [8 empty] | C | 25 |  |  | 19.8 |  |  | 2018
413 | Al0.55 Co1 Cr1 Fe1 Mn1 Ni1 Ta0.6
414 |  | 208 | 10.1016/j.msea.2019.05.056 | [8 empty] | 570 | [7 empty] | 2019
415 | Al0.56 Co1 Cr1 Fe1 Mn1 Ni1
416 |  | 16 | 10.1016/j.actamat.2013.09.037 | CAST | FCC+BCC |  |  |  |  | 7.3 |  | 278 | T | 25 | 526 |  | 16 |  | 204 | 2013
417 | Al0.562 Co0.938 Cr0.312 Fe0.312 Ni1
418 |  | 116 | 10.1007/s00339-019-2506-z | CAST | [7 empty] | 305.4 | C | 25 | 1129.4 |  | 16.7
419 | Al0.569 Ca0.143 Li0.857 Mg1 Si0.286 Y0.003
420 |  | 105 | 10.3390/ma12071136 | CAST | [6 empty] | 1.7 |  | C | 25 | 556 |  | 3
421 | Al0.581 Co0.968 Cr0.323 Fe0.323 Mo0.032 Ni1
422 |  | 116 | 10.1007/s00339-019-2506-z | CAST | [7 empty] | 357.3 | C | 25 | 1159.7 |  | 18.2
423 | Al0.6 Co1 Cr0.333 Fe0.333 Mo0.067 Ni1
424 |  | 116 | 10.1007/s00339-019-2506-z | CAST | [7 empty] | 362.6 | C | 25 | 1250.8 |  | 14.7
425 | Al0.6 Co1 Cr0.333 Fe0.333 Mo0.1 Ni0.967
426 |  | 116 | 10.1007/s00339-019-2506-z | CAST | [7 empty] | 359.7 | C | 25 | 1198.3 |  | 14.5
427 | Al0.6 Co1 Cr1 Fe1 Ni1
428 |  | 137 | 10.1016/j.matdes.2019.107698 | CAST | [7 empty] | 228 | [7 empty] | 2019
429 | Al0.6 Cr0.5 Cu0.5 Fe0.5 Ni1
430 |  | 33 | 10.1063/1.3587228 |  | FCC+BCC |  |  |  |  | 6.9 |  |  |  | 25 |  |  |  |  | 178
431 | Al0.6 Cr1 Fe1 Mn1 Ni1
432 |  | 101 | 10.1016/j.msea.2019.04.104 | CAST | [7 empty] | 361 | C | 25 | 1130 |  | 53 |  |  | 2019
433 | Al0.6 Mo1 Ta1 Ti1 V1
434 |  | 88 | 10.4028/www.scientific.net/MSF.898.638 | CAST | BCC |  |  |  |  | 8.6 |  |  | C | 25 | 962 | 1033 |  |  | 174.1
435 | Al0.62 Co1 Cr1 Fe1 Mn1 Ni1
436 |  | 16 | 10.1016/j.actamat.2013.09.037 | CAST | FCC+BCC |  |  |  |  | 7.2 |  | 405 | T | 25 | 833 |  | 5 |  | 203 | 2013
437 | Al0.667 C1 Co0.667 Cr0.667 Fe0.667 Ni0.667
438 |  | 6 | 10.1016/j.jallcom.2010.10.047 | CAST | BCC+Sec. |  |  |  |  | 7 |  |  | C | 25 | 1255 | 2083 |  | 6 | 73 | 2010
439 | Al0.667 Co0.667 Cr0.667 Fe0.667 Mo0.333 Ni1
440 |  | 11 | 10.1016/j.intermet.2012.09.008 | CAST | FCC+Sec. |  |  |  |  | 7.2 |  | 586 |  | 25 | [5 empty] | 2012
441 | Al0.667 Co0.667 Cr0.667 Fe0.667 Ni0.667 Ti1
442 |  | 14 | 10.1063/1.2734517 | CAST | BCC+Laves (C14) |  |  |  |  | 6.1 |  |  | C | 25 | 2220 | 2720 | 6.6 | 5 | 160
443 |  | 181 | 10.1016/j.jallcom.2019.07.100 | [9 empty] | C | 25 | 2220 |  | 5.3 |  |  | 2019
444 | Al0.667 Co0.667 Cr0.667 Fe1 Mo0.333 Ni0.667
445 |  | 10 | 10.1016/j.wear.2009.10.013 | CAST | BCC+Sec. |  |  |  |  | 7.2 |  | 635 |  | 25 | [5 empty] | 2009
446 | Al0.667 Co0.667 Cu0.667 Fe0.667 Ni1
447 |  | 213 | 10.1016/j.jmst.2018.12.014 | CAST | [7 empty] | 323.8 | C | 25 | 680 |  | 35.9 |  |  | 2018
448 | Al0.667 Co0.833 Cr0.833 Fe0.833 Ni0.833 Ti1
449 |  | 181 | 10.1016/j.jallcom.2019.07.100 | CAST |  |  |  |  | 22.03 |  |  | 856.9 | C | 25 | 1272 |  | 3.15 |  |  | 2019
450 | Al0.667 Co1 Cr0.667 Fe0.667 Mo0.333 Ni0.667
451 |  | 9 | 10.1002/adem.200900171 | CAST | BCC+Sec. |  |  |  |  | 7.2 |  | 741 |  | 25
452 | Al0.667 Co1 Cr1 Cu1 Fe1 Mn1 Ni1 Ti1 V1
453 |  | 61 | 10.1016/j.msea.2006.11.049 | CAST | BCC+Sec. |  |  |  |  | 5.1 |  |  | C | 25 | 1461 | 1461 | 1 |  | 163 | 2006
454 | Al0.667 Cr1 Nb0.667 Ti0.667 V0.667
455 |  | 99 | 10.1016/j.jallcom.2015.08.224 | ANNEAL | BCC+Laves |  |  |  |  | 5.8 |  |  | C | 600 | 1370 | 1480 |  |  |  | 2015
456 |  | 99 | 10.1016/j.jallcom.2015.08.224 | ANNEAL | BCC+Laves |  |  |  |  | 5.8 |  |  | C | 800 | 970 | 1045 |  |  |  | 2015
457 |  | 99 | 10.1016/j.jallcom.2015.08.224 | ANNEAL | BCC+Laves |  |  |  |  | 5.8 |  |  | C | 1000 | 75 | 105 |  |  |  | 2015
458 |  | 99 | 10.1016/j.jallcom.2015.08.224 | ANNEAL | BCC+Laves |  |  |  |  | 5.8 |  |  | C | 25 | 1700 | 1700 |  |  |  | 2015
459 | Al0.667 Li0.667 Mg0.333 Sc0.667 Ti1
460 |  | 38 | 10.1080/21663831.2014.985855 |  | FCC+HCP |  |  |  |  | 2.7 |  | 591 |  | 25 |  |  |  |  | 69 | 2014
461 | Al0.667 Nb0.667 Ti0.667 V0.667 Zr1
462 |  | 68 | 10.1016/j.msea.2017.08.019 | ANNEAL | B2+Laves+Sec. |  |  |  |  | 5.8 |  |  | C | 600 | 1195 | 1195 |  |  |  | 2017
463 |  | 68 | 10.1016/j.msea.2017.08.019 | ANNEAL | B2+Laves+Sec. |  |  |  |  | 5.8 |  |  | C | 800 | 180 | 395 |  |  |  | 2017
464 |  | 68 | 10.1016/j.msea.2017.08.019 | ANNEAL | B2+Laves+Sec. |  |  |  |  | 5.8 |  |  | C | 25 | 1535 | 1550 |  |  |  | 2017
465 | Al0.667 Nb1 Ta0.333 Ti1 Zr0.333
466 |  | 39 | 10.1007/s11837-014-1066-0 | OTHER | BCC |  |  |  | 2000 | 6.8 |  | 408 | C | 25 | 1280 | 1367 | 4 |  | 106
467 |  | 39 | 10.1007/s11837-014-1066-0 | OTHER | BCC |  |  |  | 2000 | 6.9 |  |  | C | 25 | 1280 | 1367 | 3.5
468 |  | 39 | 10.1007/s11837-014-1066-0 | OTHER | BCC |  |  |  | 2000 | 6.9 |  |  | C | 800 | 728 | 1000 | 12
469 |  | 39 | 10.1007/s11837-014-1066-0 | OTHER | BCC |  |  |  | 2000 | 6.9 |  |  | C | 1000 | 403 | 415 | 50
470 |  | 133 | 10.1080/02670836.2018.1446267 | [7 empty] | 6.8 | 407.9 | C | 25 | 1280 |  | 4.8 |  |  | 2018
471 | Al0.68 Co1 Cr1 Fe1 Mn1 Ni1
472 |  | 16 | 10.1016/j.actamat.2013.09.037 | CAST | FCC+BCC |  |  |  |  | 7.2 |  | 486 |  | 25 |  |  |  |  | 202 | 2013
473 | Al0.7 Co0.3 Cr1 Fe1 Ni1
474 |  | 2 | 10.1016/j.matdes.2013.04.061 | POWDER | FCC+BCC+B2 |  |  |  |  | 6.8 |  | 624 | C | 25 | 2033 | 2635 | 8 |  |  | 2013
475 | Al0.7 Co1 Cr1 Fe1 Mn1 Ni1
476 |  | 135 | 10.1016/j.jallcom.2018.10.168 | CAST |  |  |  |  | 0.2 |  |  | 622 | C | 25 | 2230 |  |  | 1.69 |  | 2018
477 | Al0.7 Cr1 Fe1 Mn1 Ni1
478 |  | 101 | 10.1016/j.msea.2019.04.104 | CAST | [7 empty] | 375 | C | 25 | 1170 |  | 55 |  |  | 2019
479 | Al0.714 Cr0.714 Cu0.714 Fe0.714 Ni1
480 |  | 32 | 10.1016/j.msea.2011.11.063 | ANNEAL | FCC+BCC |  |  |  |  | 6.9 |  | 367 |  | 25 |  |  |  |  | 180 | 2011
481 | Al0.75 Co1 Cr1 Cu0.25 Fe1 Ni1 Ti0.5
482 |  | 13 | 10.1016/j.jallcom.2008.11.059 | CAST | FCC+BCC |  |  |  |  | 6.8 |  |  | C | 25 | 1900 | 2697 |  | 12 | 164 | 2008
483 | Al0.75 Co1 Cr1 Fe1 Mn1 Ni1
484 |  | 16 | 10.1016/j.actamat.2013.09.037 | CAST | FCC+BCC |  |  |  |  | 7.1 |  | 530 |  | 25 |  |  |  |  | 200 | 2013
485 | Al0.75 Co1 Cr1 Fe1 Ni1
486 |  | 54 | 10.1016/j.jallcom.2009.08.090 | ANNEAL | FCC+BCC |  |  |  |  | 7 |  | 388 |  | 25 |  |  |  |  | 200 | 2009
487 |  | 54 | 10.1016/j.jallcom.2009.08.090 | ANNEAL | FCC+BCC |  |  |  |  | 7 |  | 280 |  | 25 |  |  |  |  | 200 | 2009
488 | Al0.75 Co1 Fe1 Ni1
489 |  | 27 | 10.1016/j.jmmm.2014.07.023 | CAST | FCC+BCC |  |  |  |  | 7 |  | 385 | C | 25 | 794 |  |  |  | 179 | 2014
490 | Al0.75 Hf1 Nb1 Ta1 Ti1 Zr1
491 |  | 40 | 10.1016/j.jallcom.2014.11.064 | CAST | BCC |  |  |  | 89 | 9.3 |  | 427 | C | 25 | 1415 | 2050 | 30 |  | 102 | 2014
492 | Al0.75 Mo1 Nb1 Ti1 V1
493 |  | 41 | 10.3390/e16020870 | CAST | BCC |  |  |  |  | 6.6 |  | 517 | C | 25 | 1260 | 1300 | 8 |  | 154
494 | Al0.774 Fe1 Mn0.903 Ni0.484
495 |  | 123 | 10.1155/2019/2157592 | CAST | [7 empty] | 310
496 |  | 123 | 10.1155/2019/2157592 | ANNEAL | [7 empty] | 340
497 |  | 123 | 10.1155/2019/2157592 | ANNEAL | [7 empty] | 330
498 | Al0.774 Fe1 Mn0.903 Ni0.484 Ti0.026
499 |  | 123 | 10.1155/2019/2157592 | CAST | [7 empty] | 330
500 |  | 123 | 10.1155/2019/2157592 | ANNEAL | [7 empty] | 410
501 |  | 123 | 10.1155/2019/2157592 | ANNEAL | [7 empty] | 330
502 | Al0.774 Fe1 Mn0.903 Ni0.484 Ti0.097
503 |  | 123 | 10.1155/2019/2157592 | CAST | [7 empty] | 500
504 |  | 123 | 10.1155/2019/2157592 | ANNEAL | [7 empty] | 495
505 |  | 123 | 10.1155/2019/2157592 | ANNEAL | [7 empty] | 490
506 | Al0.8 Co1 Cr1 Cu1 Fe1
507 |  | 20 | 10.3166/acsm.31.633-648 |  | FCC+BCC |  |  |  |  | 7 |  | 271 |  | 25 |  |  |  |  | 177
508 | Al0.8 Co1 Cr1 Cu1 Fe1 Ni1
509 |  | 9 | 10.1002/adem.200900171 | CAST | FCC+BCC |  |  |  |  | 7.3 |  | 270 |  | 25 |  |  |  |  | 187
510 | Al0.8 Co1 Cr1 Fe1 Ni1 Ti0.2
511 |  | 181 | 10.1016/j.jallcom.2019.07.100 | [9 empty] | C | 25 | 968 |  | 30.1 |  |  | 2019
512 | Al0.8 Cr1 Fe1 Mn1 Ni1
513 |  | 101 | 10.1016/j.msea.2019.04.104 | CAST | [7 empty] | 386 | C | 25 | 1200 |  | 55 |  |  | 2019
514 | Al0.81 Co1 Cr1 Fe1 Mn1 Ni1
515 |  | 16 | 10.1016/j.actamat.2013.09.037 | CAST | FCC+BCC |  |  |  |  | 7 |  | 539 |  | 25 |  |  |  |  | 199 | 2013
516 | Al0.833 Cr0.833 Cu0.833 Fe0.833 Ni1
517 |  | 32 | 10.1016/j.msea.2011.11.063 | ANNEAL | FCC+BCC |  |  |  |  | 6.8 |  | 407 |  | 25 |  |  |  |  | 179 | 2011
518 | Al0.853 Co0.647 Cr1 Fe0.147 Ni0.294
519 |  | 155 | 10.1016/j.actamat.2019.03.010 | [8 empty] | 699 | [7 empty] | 2019
520 | Al0.875 Co1 Cr1 Fe1 Ni1
521 |  | 54 | 10.1016/j.jallcom.2009.08.090 | ANNEAL | BCC |  |  |  |  | 6.9 |  | 538 |  | 25 |  |  |  |  | 197 | 2009
522 |  | 54 | 10.1016/j.jallcom.2009.08.090 | ANNEAL | FCC+BCC |  |  |  |  | 6.9 |  | 361 |  | 25 |  |  |  |  | 197 | 2009
523 |  | 3 | 10.1016/C2013-0-14235-3 |  | FCC+BCC |  |  |  |  | 6.9 |  |  |  | 25 |  |  |  |  | 197
524 | Al0.88 Co1 Cr1 Fe1 Mn1 Ni1
525 |  | 16 | 10.1016/j.actamat.2013.09.037 | CAST | FCC+BCC |  |  |  |  | 7 |  | 533 |  | 25 |  |  |  |  | 197 | 2013
526 | Al0.885 Cr1 Fe1 Ni1
527 |  | 159 | 10.1016/j.matchar.2018.06.036 | CAST | [8 empty] | C | 25 | 770 |  | 37.1 |  |  | 2018
528 | Al0.9 Co1 Cr1 Fe1 Ni1
529 |  | 137 | 10.1016/j.matdes.2019.107698 | CAST | [7 empty] | 511 | [7 empty] | 2019
530 | Al0.9 Co1 Cr1 Fe1 Ni1 Ti0.5
531 |  | 137 | 10.1016/j.matdes.2019.107698 | CAST | [7 empty] | 623 | [7 empty] | 2019
532 | Al0.947 Co0.158 Mo1 Ni0.289 W0.237
533 |  | 212 | 10.1038/s41467-019-10533-1 | CAST | [7 empty] | 725 |  | 25
534 | Al0.95 Co1 Cr1 Fe1 Mn1 Ni1
535 |  | 16 | 10.1016/j.actamat.2013.09.037 | CAST | FCC+BCC |  |  |  |  | 6.9 |  | 535 |  | 25 |  |  |  |  | 196 | 2013
536 | Al1 C0.1 Co1 Cr1 Fe1 Ni1
537 |  | 6 | 10.1016/j.jallcom.2010.10.047 | CAST | BCC+Sec. |  |  |  |  | 6.7 |  |  | C | 25 | 957 | 2550 |  | 11 | 213 | 2010
538 |  | 181 | 10.1016/j.jallcom.2019.07.100 | [9 empty] | C | 25 | 957 |  | 10.52 |  |  | 2019
539 | Al1 C0.2 Co1 Cr1 Fe1 Ni1
540 |  | 6 | 10.1016/j.jallcom.2010.10.047 | CAST | BCC+Sec. |  |  |  |  | 6.8 |  |  | C | 25 | 906 | 2386 |  | 9 | 151 | 2010
541 |  | 181 | 10.1016/j.jallcom.2019.07.100 | [9 empty] | C | 25 | 906 |  | 8.68 |  |  | 2019
542 | Al1 C0.3 Co1 Cr1 Fe1 Ni1
543 |  | 6 | 10.1016/j.jallcom.2010.10.047 | CAST | BCC+Sec. |  |  |  |  | 6.8 |  |  | C | 25 | 867 | 2178 |  | 8 | 137 | 2010
544 |  | 181 | 10.1016/j.jallcom.2019.07.100 | [9 empty] | C | 25 | 867 |  | 7.82 |  |  | 2019
545 | Al1 C0.4 Co1 Cr1 Fe1 Ni1
546 |  | 6 | 10.1016/j.jallcom.2010.10.047 | CAST | BCC+Sec. |  |  |  |  | 6.8 |  |  | C | 25 | 1056 | 2375 |  | 7 | 156 | 2010
547 |  | 181 | 10.1016/j.jallcom.2019.07.100 | [9 empty] | C | 25 | 1056 |  | 6.67 |  |  | 2019
548 | Al1 C0.5 Co1 Cr1 Fe1 Ni1
549 |  | 6 | 10.1016/j.jallcom.2010.10.047 | CAST | BCC+Sec. |  |  |  |  | 6.8 |  |  | C | 25 | 1060 | 2250 |  | 6 | 181 | 2010
550 |  | 181 | 10.1016/j.jallcom.2019.07.100 | [9 empty] | C | 25 | 1060 |  | 5.6 |  |  | 2019
551 | Al1 C1 Co1 Cr1 Fe1 Ni1
552 |  | 6 | 10.1016/j.jallcom.2010.10.047 | CAST | BCC+Sec. |  |  |  |  | 6.9 |  |  | C | 25 | 1251 | 2166 |  | 7 | 75 | 2010
553 |  | 124 | 10.1080/00325899.2019.1576389 | POWDER | [15 empty] | 2019
554 | Al1 Co0.149 Cr0.34 Cu0.191 Fe0.34 Ni0.106
555 |  | 155 | 10.1016/j.actamat.2019.03.010 | [8 empty] | 749 | [7 empty] | 2019
556 | Al1 Co0.234 Cr0.468 Cu0.106 Fe0.213 Ni0.106
557 |  | 155 | 10.1016/j.actamat.2019.03.010 | [8 empty] | 797 | [7 empty] | 2019
558 | Al1 Co0.238 Cr0.714 Cu0.119 Fe0.167 Ni0.143
559 |  | 155 | 10.1016/j.actamat.2019.03.010 | [8 empty] | 783 | [7 empty] | 2019
560 | Al1 Co0.25 Cr1 Fe1 Ni1
561 |  | 181 | 10.1016/j.jallcom.2019.07.100 | [9 empty] | C | 25 | 1363 |  | 19 |  |  | 2019
562 | Al1 Co0.255 Cr0.255 Cu0.106 Fe0.277 Ni0.234
563 |  | 155 | 10.1016/j.actamat.2019.03.010 | [8 empty] | 811 | [7 empty] | 2019
564 | Al1 Co0.255 Cr0.426 Cu0.106 Fe0.234 Ni0.106
565 |  | 155 | 10.1016/j.actamat.2019.03.010 | [8 empty] | 843 | [7 empty] | 2019
566 | Al1 Co0.256 Cr0.795 Cu0.128 Fe0.205 Ni0.179
567 |  | 155 | 10.1016/j.actamat.2019.03.010 | [8 empty] | 802 | [7 empty] | 2019
568 | Al1 Co0.277 Cr0.277 Cu0.106 Fe0.255 Ni0.213
569 |  | 155 | 10.1016/j.actamat.2019.03.010 | [8 empty] | 799 | [7 empty] | 2019
570 | Al1 Co0.277 Cr0.426 Cu0.106 Fe0.213 Ni0.106
571 |  | 155 | 10.1016/j.actamat.2019.03.010 | [8 empty] | 805 | [7 empty] | 2019
572 | Al1 Co0.278 Cr0.861 Cu0.167 Fe0.25 Ni0.222
573 |  | 155 | 10.1016/j.actamat.2019.03.010 | [8 empty] | 790 | [7 empty] | 2019
574 | Al1 Co0.289 Cr0.158 Cu0.237 Fe0.816 Ni0.132
575 |  | 155 | 10.1016/j.actamat.2019.03.010 | [8 empty] | 604 | [7 empty] | 2019
576 | Al1 Co0.298 Cr0.319 Cu0.106 Fe0.277 Ni0.128
577 |  | 155 | 10.1016/j.actamat.2019.03.010 | [8 empty] | 728 | [7 empty] | 2019
578 | Al1 Co0.298 Cr0.404 Cu0.106 Fe0.213 Ni0.106
579 |  | 155 | 10.1016/j.actamat.2019.03.010 | [8 empty] | 855 | [7 empty] | 2019
580 | Al1 Co0.298 Cr0.426 Cu0.106 Fe0.191 Ni0.106
581 |  | 155 | 10.1016/j.actamat.2019.03.010 | [8 empty] | 859 | [7 empty] | 2019
582 | Al1 Co0.304 Cr0.5 Cu0.109 Fe0.152 Ni0.109
583 |  | 155 | 10.1016/j.actamat.2019.03.010 | [8 empty] | 811 | [7 empty] | 2019
584 | Al1 Co0.318 Cr0.5 Cu0.114 Fe0.205 Ni0.136
585 |  | 155 | 10.1016/j.actamat.2019.03.010 | [8 empty] | 790 | [7 empty] | 2019
586 | Al1 Co0.326 Cr0.488 Cu0.116 Fe0.279 Ni0.116
587 |  | 155 | 10.1016/j.actamat.2019.03.010 | [8 empty] | 828 | [7 empty] | 2019
588 | Al1 Co0.333 Cr0.333 Cu0.333 Fe0.333
589 |  | 20 | 10.3166/acsm.31.633-648 |  | BCC |  |  |  |  | 5.4 |  | 644 |  | 25 |  |  |  |  | 138
590 | Al1 Co0.333 Cr0.333 Fe0.333 Ni0.333
591 |  | 4 | 10.1016/j.jallcom.2008.07.124 | CAST | BCC |  |  |  |  | 5.3 |  | 506 |  | 25 |  |  |  |  | 158 | 2008
592 | Al1 Co0.349 Cr0.395 Cu0.116 Fe0.326 Ni0.14
593 |  | 155 | 10.1016/j.actamat.2019.03.010 | [8 empty] | 794 | [7 empty] | 2019
594 | Al1 Co0.357 Cr0.357 Cu0.357 Fe0.357
595 |  | 20 | 10.3166/acsm.31.633-648 |  | BCC |  |  |  |  | 5.5 |  | 657 |  | 25 |  |  |  |  | 140
596 | Al1 Co0.362 Cr0.34 Cu0.106 Fe0.213 Ni0.106
597 |  | 155 | 10.1016/j.actamat.2019.03.010 | [8 empty] | 841 | [7 empty] | 2019
598 | Al1 Co0.383 Cr0.319 Cu0.106 Fe0.213 Ni0.106
599 |  | 155 | 10.1016/j.actamat.2019.03.010 | [8 empty] | 849 | [7 empty] | 2019
600 | Al1 Co0.395 Cr0.349 Fe0.326 Ni0.256
601 |  | 155 | 10.1016/j.actamat.2019.03.010 | [8 empty] | 806 | [7 empty] | 2019
602 | Al1 Co0.4 Cr0.4 Cu0.4 Fe0.4
603 |  | 20 | 10.3166/acsm.31.633-648 |  | FCC+BCC |  |  |  |  | 5.6 |  | 624 |  | 25 |  |  |  |  | 144
604 | Al1 Co0.4 Cr0.4 Fe0.4 Ni0.4
605 |  | 4 | 10.1016/j.jallcom.2008.07.124 | CAST | BCC |  |  |  |  | 5.6 |  | 487 |  | 25 |  |  |  |  | 165 | 2008
606 | Al1 Co0.404 Cr0.404 Cu0.106 Fe0.106 Ni0.106
607 |  | 155 | 10.1016/j.actamat.2019.03.010 | [8 empty] | 878 | [7 empty] | 2019
608 | Al1 Co0.419 Cr0.465 Fe0.279 Ni0.163
609 |  | 155 | 10.1016/j.actamat.2019.03.010 | [8 empty] | 864 | [7 empty] | 2019
610 | Al1 Co0.419 Cr0.558 Fe0.233 Ni0.116
611 |  | 155 | 10.1016/j.actamat.2019.03.010 | [8 empty] | 856 | [7 empty] | 2019
612 | Al1 Co0.426 Cr0.383 Cu0.106 Fe0.106 Ni0.106
613 |  | 155 | 10.1016/j.actamat.2019.03.010 | [8 empty] | 883 | [7 empty] | 2019
614 | Al1 Co0.435 Cr0.435 Cu0.435 Fe0.435
615 |  | 20 | 10.3166/acsm.31.633-648 |  | FCC+BCC |  |  |  |  | 5.7 |  | 603 |  | 25 |  |  |  |  | 147
616 | Al1 Co0.442 Cr0.442 Fe0.256 Ni0.186
617 |  | 155 | 10.1016/j.actamat.2019.03.010 | [8 empty] | 855 | [7 empty] | 2019
618 | Al1 Co0.442 Cr0.558 Fe0.186 Ni0.14
619 |  | 155 | 10.1016/j.actamat.2019.03.010 | [8 empty] | 855 | [7 empty] | 2019
620 | Al1 Co0.457 Cr0.391 Cu0.109 Fe0.109 Ni0.109
621 |  | 155 | 10.1016/j.actamat.2019.03.010 | [8 empty] | 840 | [7 empty] | 2019
622 | Al1 Co0.465 Cr0.442 Fe0.209 Ni0.209
623 |  | 155 | 10.1016/j.actamat.2019.03.010 | [8 empty] | 816 | [7 empty] | 2019
624 | Al1 Co0.465 Cr0.488 Fe0.209 Ni0.163
625 |  | 155 | 10.1016/j.actamat.2019.03.010 | [8 empty] | 828 | [7 empty] | 2019
626 | Al1 Co0.465 Cr0.512 Fe0.186 Ni0.163
627 |  | 155 | 10.1016/j.actamat.2019.03.010 | [8 empty] | 857 | [7 empty] | 2019
628 | Al1 Co0.5 Cr0.5 Cu0.5 Fe0.5
629 |  | 20 | 10.3166/acsm.31.633-648 |  | FCC+BCC |  |  |  |  | 5.9 |  | 567 |  | 25 |  |  |  |  | 152
630 | Al1 Co0.5 Cr0.5 Cu0.5 Fe0.5 Ni0.5
631 |  | 64 | 10.1007/s11661-005-0218-9 | CAST | BCC |  |  |  |  | 6.7 |  |  | C | 1000 | 116
632 |  | 64 | 10.1007/s11661-005-0218-9 | CAST | BCC |  |  |  |  | 6.7 |  |  | C | 1100 | 79
633 |  | 64 | 10.1007/s11661-005-0218-9 | CAST | BCC |  |  |  |  | 6.7 |  |  | C | 25 | 1620
634 |  | 64 | 10.1007/s11661-005-0218-9 | CAST | BCC |  |  |  |  | 6.7 |  |  | C | 600 | 805
635 |  | 64 | 10.1007/s11661-005-0218-9 | CAST | BCC |  |  |  |  | 6.7 |  |  | C | 500 | 1120
636 |  | 64 | 10.1007/s11661-005-0218-9 | CAST | BCC |  |  |  |  | 6.7 |  |  | C | 700 | 567
637 |  | 64 | 10.1007/s11661-005-0218-9 | CAST | BCC |  |  |  |  | 6.7 |  |  | C | 900 | 214
638 |  | 64 | 10.1007/s11661-005-0218-9 | CAST | BCC |  |  |  |  | 6.7 |  |  | C | 800 | 302
639 |  | 147 | 10.1016/j.vacuum.2018.12.009 | CAST | [7 empty] | 77.5 | [7 empty] | 2018
640 | Al1 Co0.5 Cr0.5 Fe0.5 Mo0.25 Ni0.5
641 |  | 63 | 10.1007/s11837-013-0753-6 | CAST | [5 empty] | 6.3 |  | 605 |  | 25 |  |  |  |  | 185
642 | Al1 Co0.5 Cr0.5 Fe0.5 Ni0.5
643 |  | 54 | 10.1016/j.jallcom.2009.08.090 | ANNEAL | BCC |  |  |  |  | 5.9 |  | 509 |  | 25 |  |  |  |  | 173 | 2009
644 |  | 54 | 10.1016/j.jallcom.2009.08.090 | ANNEAL | BCC |  |  |  |  | 5.9 |  | 512 |  | 25 |  |  |  |  | 173 | 2009
645 |  | 4 | 10.1016/j.jallcom.2008.07.124 | CAST | BCC |  |  |  |  | 5.9 |  | 432 |  | 25 |  |  |  |  | 173 | 2008
646 |  | 181 | 10.1016/j.jallcom.2019.07.100 | CAST |  |  |  |  | 80.67 |  |  | 581.7 | C | 25 | 1241 |  | 9.98 |  |  | 2019
647 |  | 208 | 10.1016/j.msea.2019.05.056 |  | BCC | [6 empty] | 733 | [7 empty] | 2019
648 | Al1 Co0.5 Cr0.5 Fe0.5 Ni0.5 Ti0.5
649 |  | 66 | 10.1016/j.msea.2008.12.053 | CAST | [5 empty] | 5.6 |  | 643 | C | 25 |  | 1030 |  | 5 | 94 | 2008
650 | Al1 Co0.5 Cr1 Fe0.147 Ni0.294
651 |  | 155 | 10.1016/j.actamat.2019.03.010 | [8 empty] | 699 | [7 empty] | 2019
652 | Al1 Co0.5 Cr1 Fe1 Mo0.5 Ni1
653 |  | 9 | 10.1002/adem.200900171 | CAST | BCC+Sec. |  |  |  |  | 7 |  | 801 |  | 25
654 | Al1 Co0.5 Cr1 Fe1 Ni1
655 |  | 181 | 10.1016/j.jallcom.2019.07.100 | [9 empty] | C | 25 | 1349 |  | 20 |  |  | 2019
656 | Al1 Co0.512 Cr0.512 Fe0.186 Ni0.116
657 |  | 155 | 10.1016/j.actamat.2019.03.010 | [8 empty] | 882 | [7 empty] | 2019
658 | Al1 Co0.512 Cr0.535 Fe0.163 Ni0.116
659 |  | 155 | 10.1016/j.actamat.2019.03.010 | [8 empty] | 883 | [7 empty] | 2019
660 | Al1 Co0.512 Cr0.581 Fe0.116 Ni0.116
661 |  | 155 | 10.1016/j.actamat.2019.03.010 | [8 empty] | 848 | [7 empty] | 2019
662 | Al1 Co0.535 Cr0.488 Fe0.186 Ni0.116
663 |  | 155 | 10.1016/j.actamat.2019.03.010 | [8 empty] | 863 | [7 empty] | 2019
664 | Al1 Co0.556 Cr0.556 Cu0.556 Fe0.556
665 |  | 20 | 10.3166/acsm.31.633-648 |  | FCC+BCC |  |  |  |  | 6 |  | 557 |  | 25 |  |  |  |  | 155
666 | Al1 Co0.556 Cr0.556 Fe0.556 Ni0.556 Ti0.111
667 |  | 181 | 10.1016/j.jallcom.2019.07.100 | CAST |  |  |  |  | 66.93 |  |  | 605.5 | C | 25 | 1324 |  | 10.02 |  |  | 2019
668 | Al1 Co0.558 Cr0.512 Fe0.116 Ni0.14
669 |  | 155 | 10.1016/j.actamat.2019.03.010 | [8 empty] | 875 | [7 empty] | 2019
670 | Al1 Co0.558 Cr0.535 Fe0.116 Ni0.116
671 |  | 155 | 10.1016/j.actamat.2019.03.010 | [8 empty] | 868 | [7 empty] | 2019
672 |  | 155 | 10.1016/j.actamat.2019.03.010 | [8 empty] | 868 | [7 empty] | 2019
673 | Al1 Co0.581 Cr0.512 Fe0.116 Ni0.116
674 |  | 155 | 10.1016/j.actamat.2019.03.010 | [8 empty] | 865 | [7 empty] | 2019
675 |  | 155 | 10.1016/j.actamat.2019.03.010 | [8 empty] | 865 | [7 empty] | 2019
676 | Al1 Co0.667 Cr0.667 Cu0.667 Fe0.667
677 |  | 20 | 10.3166/acsm.31.633-648 |  | FCC+BCC |  |  |  |  | 6.3 |  | 510 |  | 25 |  |  |  |  | 167
678 | Al1 Co0.667 Cr0.667 Cu0.667 Fe0.667 Ni0.667
679 |  | 147 | 10.1016/j.vacuum.2018.12.009 | CAST | [7 empty] | 75.1 | [7 empty] | 2018
680 | Al1 Co0.667 Cr0.667 Fe0.667 Mo0.333 Ni0.667
681 |  | 63 | 10.1007/s11837-013-0753-6 | CAST | B2+Sec. |  |  |  |  | 6.6 |  | 655 |  | 25
682 | Al1 Co0.667 Cr0.667 Fe0.667 Ni0.667
683 |  | 54 | 10.1016/j.jallcom.2009.08.090 | ANNEAL | BCC |  |  |  |  | 6.2 |  | 484 |  | 25 |  |  |  |  | 183 | 2009
684 |  | 54 | 10.1016/j.jallcom.2009.08.090 | ANNEAL | BCC |  |  |  |  | 6.2 |  | 517 |  | 25 |  |  |  |  | 183 | 2009
685 |  | 4 | 10.1016/j.jallcom.2008.07.124 | CAST | BCC |  |  |  |  | 6.2 |  | 402 |  | 25 |  |  |  |  | 183 | 2008
686 | Al1 Co0.667 Cr0.667 Fe0.667 Ni0.667 Ti0.333
687 |  | 181 | 10.1016/j.jallcom.2019.07.100 | CAST |  |  |  |  | 56.27 |  |  | 641.7 | C | 25 | 1566 |  | 11.85 |  |  | 2019
688 | Al1 Co0.667 Cr0.667 Fe0.667 Ni0.667 Ti0.667
689 |  | 66 | 10.1016/j.msea.2008.12.053 | CAST | [5 empty] | 5.9 |  |  | C | 25 |  | 2110 |  | 10 | 133 | 2008
690 | Al1 Co0.674 Cr0.419 Fe0.116 Ni0.116
691 |  | 155 | 10.1016/j.actamat.2019.03.010 | [8 empty] | 782 | [7 empty] | 2019
692 | Al1 Co0.75 Cr1 Fe1 Ni1
693 |  | 181 | 10.1016/j.jallcom.2019.07.100 | [9 empty] | C | 25 | 1331 |  | 20 |  |  | 2019
694 | Al1 Co0.769 Cr0.769 Cu0.769 Fe0.769
695 |  | 20 | 10.3166/acsm.31.633-648 |  | FCC+BCC |  |  |  |  | 6.5 |  | 476 |  | 25 |  |  |  |  | 165
696 | Al1 Co0.8 Cr0.8 Fe0.8 Mn0.8 Ni0.8
697 |  | 16 | 10.1016/j.actamat.2013.09.037 | CAST | BCC |  |  |  |  | 6.6 |  | 539 |  | 25 |  |  |  |  | 190 | 2013
698 | Al1 Co0.8 Cr0.8 Fe0.8 Ni0.8
699 |  | 54 | 10.1016/j.jallcom.2009.08.090 | ANNEAL | BCC |  |  |  |  | 6.5 |  | 487 |  | 25 |  |  |  |  | 188 | 2009
700 |  | 54 | 10.1016/j.jallcom.2009.08.090 | ANNEAL | BCC |  |  |  |  | 6.5 |  | 499 |  | 25 |  |  |  |  | 188 | 2009
701 | Al1 Co0.833 Cr0.833 Fe0.833 Ni0.833 Ti0.667
702 |  | 181 | 10.1016/j.jallcom.2019.07.100 | CAST |  |  |  |  | 49.95 |  |  | 639.6 | C | 25 | 1503 |  | 7.73 |  |  | 2019
703 | Al1 Co1 Cr0.091 Nb0.727 W0.212
704 |  | 212 | 10.1038/s41467-019-10533-1 | CAST | [7 empty] | 1084 |  | 25
705 | Al1 Co1 Cr1 Cu1 Fe1
706 |  | 20 | 10.3166/acsm.31.633-648 |  | FCC+BCC |  |  |  |  | 6.8 |  | 407 |  | 25 |  |  |  |  | 172
707 | Al1 Co1 Cr1 Cu1 Fe1 Mn1 Ni1
708 |  | 28 | 10.1016/j.msea.2008.08.025 | CAST | FCC+BCC+Sec. |  |  |  |  | 7.1 |  |  | C | 25 | 1005 |  | 15 |  |  | 2008
709 |  | 208 | 10.1016/j.msea.2019.05.056 | [9 empty] | C | 25 | 1005 |  |  |  |  | 2019
710 | Al1 Co1 Cr1 Cu1 Fe1 Ni1
711 |  | 26 | 10.1016/j.msea.2012.07.003 | CAST | FCC+BCC |  |  |  |  | 7.1 |  | 472 |  | 25 |  |  |  |  | 184 | 2012
712 |  | 28 | 10.1016/j.msea.2008.08.025 | CAST | FCC+BCC |  |  |  |  | 7.1 |  |  | C | 25 | 1303 |  | 24 |  | 183 | 2008
713 |  | 64 | 10.1007/s11661-005-0218-9 | CAST | FCC+BCC |  |  |  |  | 7.4 |  |  | C | 1000 | 47
714 |  | 64 | 10.1007/s11661-005-0218-9 | CAST | FCC+BCC |  |  |  |  | 7.4 |  |  | C | 25 | 948
715 |  | 64 | 10.1007/s11661-005-0218-9 | CAST | FCC+BCC |  |  |  |  | 7.4 |  |  | C | 600 | 561
716 |  | 64 | 10.1007/s11661-005-0218-9 | CAST | FCC+BCC |  |  |  |  | 7.4 |  |  | C | 700 | 307
717 |  | 64 | 10.1007/s11661-005-0218-9 | CAST | FCC+BCC |  |  |  |  | 7.4 |  |  | C | 800 | 172
718 |  | 64 | 10.1007/s11661-005-0218-9 | CAST | FCC+BCC |  |  |  |  | 7.4 |  |  | C | 900 | 98
719 |  | 159 | 10.1016/j.matchar.2018.06.036 | CAST | [8 empty] | T | 25 | 790 | 790 | 0.2 |  |  | 2018
720 |  | 159 | 10.1016/j.matchar.2018.06.036 | WROUGHT | [8 empty] | T | 25 | 1040 | 1170 | 1 |  |  | 2018
721 |  | 159 | 10.1016/j.matchar.2018.06.036 | CAST | [8 empty] | T | 700 | 350 | 360 | 5 |  |  | 2018
722 |  | 159 | 10.1016/j.matchar.2018.06.036 | WROUGHT | [8 empty] | T | 700 | 63 | 91 | 63 |  |  | 2018
723 |  | 147 | 10.1016/j.vacuum.2018.12.009 | CAST | [7 empty] | 73.8 | [7 empty] | 2018
724 |  | 181 | 10.1016/j.jallcom.2019.07.100 | [9 empty] | C | 25 | 1285 |  | 24.6 |  |  | 2019
725 |  | 208 | 10.1016/j.msea.2019.05.056 | [8 empty] | 350 | [7 empty] | 2019
726 | Al1 Co1 Cr1 Cu1 Fe1 Ni1 Ti1
727 |  | 28 | 10.1016/j.msea.2008.08.025 | CAST | FCC+Sec. |  |  |  |  | 6.6 |  |  | C | 25 | 1234 |  | 9 |  | 174 | 2008
728 |  | 181 | 10.1016/j.jallcom.2019.07.100 | [9 empty] | C | 25 | 1523 |  | 8.1 |  |  | 2019
729 |  | 208 | 10.1016/j.msea.2019.05.056 | [9 empty] | C | 25 | 1243 |  |  |  |  | 2019
730 | Al1 Co1 Cr1 Cu1 Fe1 Ni1 V1
731 |  | 28 | 10.1016/j.msea.2008.08.025 | CAST | FCC+BCC |  |  |  |  | 6.9 |  |  | C | 25 | 1469 |  | 16 |  | 175 | 2008
732 | Al1 Co1 Cr1 Cu1 Ni1 Ti1
733 |  | 29 | 10.1016/j.matdes.2009.09.016 |  | BCC |  |  |  |  | 6.4 |  |  | C | 25 |  | 1495 |  | 8 | 36 | 2009
734 | Al1 Co1 Cr1 Cu1 Ni1 Ti1 Y0.5
735 |  | 29 | 10.1016/j.matdes.2009.09.016 | CAST | Other |  |  |  |  | 6.1 |  |  | C | 25 |  | 1025 |  | 3 | 36 | 2009
736 | Al1 Co1 Cr1 Cu1 Ni1 Ti1 Y0.8
737 |  | 29 | 10.1016/j.matdes.2009.09.016 | CAST | Other |  |  |  |  | 5.9 |  |  | C | 25 |  | 1325 |  | 5 | 38 | 2009
738 | Al1 Co1 Cr1 Cu1 Ni1 Ti1 Y1
739 |  | 29 | 10.1016/j.matdes.2009.09.016 | CAST | Other |  |  |  |  | 5.8 |  |  | C | 25 |  | 1192 |  | 4 | 37 | 2009
740 | Al1 Co1 Cr1 Fe0.6 Mo0.5 Ni1
741 |  | 10 | 10.1016/j.wear.2009.10.013 | CAST | BCC+Sec. |  |  |  |  | 7.1 |  | 754 |  | 25 | [5 empty] | 2009
742 | Al1 Co1 Cr1 Fe1 Mn1 Ni1
743 |  | 135 | 10.1016/j.jallcom.2018.10.168 | CAST | [7 empty] | 684 | C | 25 |  |  |  | 0 |  | 2018
744 | Al1 Co1 Cr1 Fe1 Mo0.1 Ni1
745 |  | 7 | 10.1016/j.msea.2010.07.028 | CAST | BCC |  |  |  |  | 6.8 |  |  | C | 25 | 1804 | 2280 |  | 9 | 196 | 2010
746 | Al1 Co1 Cr1 Fe1 Mo0.2 Ni1
747 |  | 7 | 10.1016/j.msea.2010.07.028 | CAST | BCC+Sec. |  |  |  |  | 6.9 |  |  | C | 25 | 2456 | 2953 |  | 3 |  | 2010
748 | Al1 Co1 Cr1 Fe1 Mo0.3 Ni1
749 |  | 7 | 10.1016/j.msea.2010.07.028 | CAST | BCC+Sec. |  |  |  |  | 7 |  |  | C | 25 | 2649 | 3208 |  | 3 |  | 2010
750 | Al1 Co1 Cr1 Fe1 Mo0.4 Ni1
751 |  | 7 | 10.1016/j.msea.2010.07.028 | CAST | BCC+Sec. |  |  |  |  | 7 |  |  | C | 25 | 2670 | 3161 |  | 3 |  | 2010
752 | Al1 Co1 Cr1 Fe1 Mo0.5
753 |  | 11 | 10.1016/j.intermet.2012.09.008 | CAST | [5 empty] | 6.8 |  | 857 |  | 25 | [5 empty] | 2012
754 | Al1 Co1 Cr1 Fe1 Mo0.5 Ni0.5
755 |  | 11 | 10.1016/j.intermet.2012.09.008 | CAST | [5 empty] | 7 |  | 708 |  | 25 | [5 empty] | 2012
756 | Al1 Co1 Cr1 Fe1 Mo0.5 Ni1
757 |  | 63 | 10.1007/s11837-013-0753-6 | CAST | B2+Sec. |  |  |  |  | 7.1 |  | 715 |  | 25
758 |  | 7 | 10.1016/j.msea.2010.07.028 | CAST | BCC+Sec. |  |  |  |  | 7.1 |  |  | C | 25 | 2757 | 3036 |  | 3 |  | 2010
759 |  | 9 | 10.1002/adem.200900171 | CAST | BCC+Sec. |  |  |  |  | 7.1 |  | 796 |  | 25
760 |  | 10 | 10.1016/j.wear.2009.10.013 | CAST | BCC+Sec. |  |  |  |  | 7 |  | 755 |  | 25 | [5 empty] | 2009
761 |  | 11 | 10.1016/j.intermet.2012.09.008 | CAST | [5 empty] | 7.1 |  | 730 |  | 25 | [5 empty] | 2012
762 | Al1 Co1 Cr1 Fe1 Nb0.1 Ni1
763 |  | 8 | 10.1016/j.msea.2011.10.110 | CAST | BCC |  |  |  |  | 6.8 |  | 569 | C | 25 | 1641 | 3285 |  | 17 | 192 | 2011
764 |  | 208 | 10.1016/j.msea.2019.05.056 |  | BCC | [6 empty] | 520 | C | 25 | 1373 |  |  |  |  | 2019
765 | Al1 Co1 Cr1 Fe1 Nb0.25 Ni1
766 |  | 8 | 10.1016/j.msea.2011.10.110 | CAST | BCC+Laves (C14) |  |  |  |  | 6.8 |  | 668 | C | 25 | 1959 | 3008 |  | 11 |  | 2011
767 |  | 208 | 10.1016/j.msea.2019.05.056 | [8 empty] | 569 | C | 25 | 1641 |  |  |  |  | 2019
768 | Al1 Co1 Cr1 Fe1 Nb0.5 Ni1
769 |  | 8 | 10.1016/j.msea.2011.10.110 | CAST | BCC+Laves (C14) |  |  |  |  | 7 |  | 747 | C | 25 | 2473 | 3170 |  | 4 |  | 2011
770 |  | 208 | 10.1016/j.msea.2019.05.056 | [8 empty] | 668 | C | 25 | 1959 |  |  |  |  | 2019
771 | Al1 Co1 Cr1 Fe1 Nb0.75 Ni1
772 |  | 8 | 10.1016/j.msea.2011.10.110 | CAST | BCC+Laves (C14) |  |  |  |  | 7 |  |  |  | 25 | [5 empty] | 2011
773 |  | 208 | 10.1016/j.msea.2019.05.056 | [8 empty] | 747 | C | 25 | 2473 |  |  |  |  | 2019
774 | Al1 Co1 Cr1 Fe1 Ni1
775 |  | 54 | 10.1016/j.jallcom.2009.08.090 | ANNEAL | BCC |  |  |  |  | 6.7 |  | 484 |  | 25 |  |  |  |  | 194 | 2009
776 |  | 54 | 10.1016/j.jallcom.2009.08.090 | ANNEAL | FCC+BCC |  |  |  |  | 6.7 |  | 433 |  | 25 |  |  |  |  | 194 | 2009
777 |  | 4 | 10.1016/j.jallcom.2008.07.124 | CAST | BCC |  |  |  |  | 6.7 |  | 395 |  | 25 |  |  |  |  | 194 | 2008
778 |  | 5 | 10.1016/j.msea.2008.01.064 | CAST | BCC |  |  |  |  | 6.7 |  |  | C | 25 | 1251 | 2004 |  | 33 | 194 | 2008
779 |  | 6 | 10.1016/j.jallcom.2010.10.047 | CAST | BCC |  |  |  |  | 6.7 |  |  | C | 25 | 1138 |  |  | 11 | 125 | 2010
780 |  | 7 | 10.1016/j.msea.2010.07.028 | CAST | BCC |  |  |  |  | 6.7 |  |  | C | 25 | 1051 |  |  |  | 194 | 2010
781 |  | 8 | 10.1016/j.msea.2011.10.110 | CAST | BCC |  |  |  |  | 6.7 |  | 520 | C | 25 | 1373 | 3531 |  | 25 | 194 | 2011
782 |  | 12 | 10.1016/j.msea.2010.07.049 | CAST | BCC |  |  |  |  | 5.7 |  |  | C | 25 | 1110 |  |  |  | 169 | 2010
783 |  | 159 | 10.1016/j.matchar.2018.06.036 | CAST | [8 empty] | T | 25 | 395 | 400 | 1 |  |  | 2018
784 |  | 159 | 10.1016/j.matchar.2018.06.036 | CAST | [8 empty] | C | 25 | 1380 |  | 10 |  |  | 2018
785 |  | 159 | 10.1016/j.matchar.2018.06.036 | ANNEAL | [8 empty] | C | 25 | 1430 |  | 1.6 |  |  | 2018
786 |  | 159 | 10.1016/j.matchar.2018.06.036 | ANNEAL | [8 empty] | C | 25 | 1690 |  | 2.7 |  |  | 2018
787 |  | 159 | 10.1016/j.matchar.2018.06.036 | ANNEAL | [8 empty] | C | 25 | 1220 |  | 13 |  |  | 2018
788 |  | 159 | 10.1016/j.matchar.2018.06.036 | ANNEAL | [8 empty] | C | 25 | 1450 |  | 20 |  |  | 2018
789 |  | 159 | 10.1016/j.matchar.2018.06.036 | ANNEAL | [8 empty] | T | 25 | 900 | 935 | 0.8 |  |  | 2018
790 |  | 159 | 10.1016/j.matchar.2018.06.036 | CAST | [8 empty] | C | 25 |  |  | 22.7 |  |  | 2018
791 |  | 159 | 10.1016/j.matchar.2018.06.036 | CAST | [8 empty] | T | 700 | 395 | 400 | 1 |  |  | 2018
792 |  | 159 | 10.1016/j.matchar.2018.06.036 | OTHER | [8 empty] | T | 700 | 295 | 393 | 12 |  |  | 2018
793 |  | 171 | 10.1016/j.matchar.2019.03.006 | CAST |  |  |  |  | 204 |  |  | 519 | C | 25 | 1631 |  | 16 |  |  | 2019
794 |  | 171 | 10.1016/j.matchar.2019.03.006 | CAST |  |  |  |  | 185 |  |  | 493 | C | 25 | 1209 |  | 23 |  |  | 2019
795 |  | 181 | 10.1016/j.jallcom.2019.07.100 | [9 empty] | C | 25 | 1300 |  | 24.2 |  |  | 2019
796 |  | 181 | 10.1016/j.jallcom.2019.07.100 | [9 empty] | C | 25 | 1313 |  | 19 |  |  | 2019
797 |  | 182 | 10.1016/j.jallcom.2019.06.301 | POWDER | [15 empty] | 2019
798 |  | 182 | 10.1016/j.jallcom.2019.06.301 | POWDER | [15 empty] | 2019
799 |  | 182 | 10.1016/j.jallcom.2019.06.301 | POWDER | [15 empty] | 2019
800 |  | 182 | 10.1016/j.jallcom.2019.06.301 | POWDER | [15 empty] | 2019
801 |  | 182 | 10.1016/j.jallcom.2019.06.301 | POWDER | [15 empty] | 2019
802 |  | 197 | 10.1016/j.matchar.2019.05.022 | POWDER |  |  |  |  | 10.21 |  |  | 550 | C | 25 | 1221.1 |  | 30 | 23.2 |  | 2019
803 |  | 197 | 10.1016/j.matchar.2019.05.022 | POWDER |  |  |  |  | 15.68 |  |  | 510 | C | 25 | 1186.7 |  | 33 | 26.5 |  | 2019
804 |  | 197 | 10.1016/j.matchar.2019.05.022 | POWDER |  |  |  |  | 16.7 |  |  | 503 | C | 25 | 1112.9 |  | 30 | 21.4 |  | 2019
805 |  | 200 | 10.1088/2053-1591/ab2517 | CAST | [8 empty] | C | 25 | 1380
806 |  | 200 | 10.1088/2053-1591/ab2517 | POWDER | [8 empty] | C | 25
807 |  | 200 | 10.1088/2053-1591/ab2517 | POWDER | [8 empty] | C | 25
808 |  | 200 | 10.1088/2053-1591/ab2517 | POWDER | [8 empty] | C | 25
809 |  | 200 | 10.1088/2053-1591/ab2517 | POWDER | [8 empty] | C | 25
810 |  | 200 | 10.1088/2053-1591/ab2517 | POWDER | [8 empty] | C | 25 | 520
811 |  | 200 | 10.1088/2053-1591/ab2517 | POWDER | [8 empty] | C | 25 | 1150
812 |  | 200 | 10.1088/2053-1591/ab2517 | POWDER | [8 empty] | C | 25 | 1287
813 |  | 200 | 10.1088/2053-1591/ab2517 | POWDER | [8 empty] | C | 25 | 1286
814 |  | 200 | 10.1088/2053-1591/ab2517 | POWDER | [8 empty] | C | 25 | 1390
815 |  | 200 | 10.1088/2053-1591/ab2517 | POWDER | [8 empty] | C | 25 | 1626
816 |  | 208 | 10.1016/j.msea.2019.05.056 |  | BCC | [6 empty] | 500 | [7 empty] | 2019
817 |  | 208 | 10.1016/j.msea.2019.05.056 |  | BCC | [7 empty] | C | 25 | 1500 |  |  |  |  | 2019
818 | Al1 Co1 Cr1 Fe1 Ni1 Si0.2
819 |  | 12 | 10.1016/j.msea.2010.07.049 | CAST | BCC |  |  |  |  | 6.5 |  |  | C | 25 | 1265 | 2173 |  | 14 | 188 | 2010
820 | Al1 Co1 Cr1 Fe1 Ni1 Si0.4
821 |  | 12 | 10.1016/j.msea.2010.07.049 | CAST | BCC |  |  |  |  | 6.2 |  |  | C | 25 | 1481 | 2444 |  | 13 | 183 | 2010
822 | Al1 Co1 Cr1 Fe1 Ni1 Si0.6
823 |  | 12 | 10.1016/j.msea.2010.07.049 | CAST | BCC |  |  |  |  | 6 |  |  | C | 25 | 1834 | 2195 |  | 3 | 178 | 2010
824 | Al1 Co1 Cr1 Fe1 Ni1 Si0.8
825 |  | 12 | 10.1016/j.msea.2010.07.049 | CAST | BCC+Sec. |  |  |  |  | 5.8 |  |  | C | 25 | 2179 | 2664 |  | 2 |  | 2010
826 | Al1 Co1 Cr1 Fe1 Ni1 Si1
827 |  | 12 | 10.1016/j.msea.2010.07.049 | CAST | BCC+Sec. |  |  |  |  | 5.7 |  |  | C | 25 | 2411 | 2950 |  | 1 |  | 2010
828 | Al1 Co1 Cr1 Fe1 Ni1 Ti0.5
829 |  | 14 | 10.1063/1.2734517 | CAST | BCC+BCC |  |  |  |  | 6.4 |  | 178 | C | 25 | 2260 | 3140 | 24.4 | 23 | 178
830 |  | 181 | 10.1016/j.jallcom.2019.07.100 | [9 empty] | C | 25 | 2260 |  | 23.3 |  |  | 2019
831 | Al1 Co1 Cr1 Fe1 Ni1 Ti1
832 |  | 66 | 10.1016/j.msea.2008.12.053 | CAST | BCC+Laves |  |  |  | 0.15 | 6.2 |  |  | C | 25 |  | 2280 |  | 6 | 148 | 2008
833 |  | 14 | 10.1063/1.2734517 | CAST | BCC+BCC |  |  |  |  | 6.2 |  |  | C | 25 | 1860 | 2580 | 10.7 | 9 | 90
834 |  | 181 | 10.1016/j.jallcom.2019.07.100 | CAST |  |  |  |  | 30.49 |  |  | 703 | C | 25 | 1448 |  | 6.18 |  |  | 2019
835 |  | 181 | 10.1016/j.jallcom.2019.07.100 | [9 empty] | C | 25 | 1860 |  | 8.8 |  |  | 2019
836 | Al1 Co1 Cr1 Fe1 Ni1 Ti1 V1 Zr1
837 |  | 15 | 10.1002/adem.200300567 | CAST | [5 empty] | 6.3 |  | 780 |  | 25
838 | Al1 Co1 Cr1 Ni1
839 |  | 141 | 10.1016/j.jallcom.2018.11.057 | CAST | [7 empty] | 1183 | C | 25 | 1750 |  | 16.7 |  |  | 2018
840 | Al1 Co1 Cu1 Fe1 Nd1 Ni1
841 |  | 26 | 10.1016/j.msea.2012.07.003 | CAST | Other |  |  |  |  | 7.4 |  | 578 |  | 25 | [5 empty] | 2012
842 | Al1 Co1 Cu1 Fe1 Ni0.5
843 |  | 213 | 10.1016/j.jmst.2018.12.014 | CAST | [7 empty] | 430.9 | C | 25 | 929 |  | 13.7 |  |  | 2018
844 | Al1 Co1 Cu1 Fe1 Ni0.8
845 |  | 213 | 10.1016/j.jmst.2018.12.014 | CAST | [7 empty] | 420 | C | 25 | 1021 |  | 12.3 |  |  | 2018
846 | Al1 Co1 Cu1 Fe1 Ni1
847 |  | 26 | 10.1016/j.msea.2012.07.003 | CAST | FCC+BCC |  |  |  |  | 7 |  | 536 |  | 25 |  |  |  |  | 164 | 2012
848 |  | 181 | 10.1016/j.jallcom.2019.07.100 | [9 empty] | C | 25 | 1060 |  | 19.1 |  |  | 2019
849 |  | 213 | 10.1016/j.jmst.2018.12.014 | CAST | [7 empty] | 391.4 | C | 25 | 994 |  | 24.5 |  |  | 2018
850 | Al1 Co1 Cu1 Fe1 Ni1 Si1
851 |  | 26 | 10.1016/j.msea.2012.07.003 | CAST | FCC+BCC |  |  |  |  | 5.9 |  | 682 |  | 25 |  |  |  |  | 145 | 2012
852 | Al1 Co1 Cu1 Fe1 Ni1 Ti1
853 |  | 26 | 10.1016/j.msea.2012.07.003 | CAST | FCC+BCC |  |  |  |  | 6.5 |  | 626 |  | 25 |  |  |  |  | 156 | 2012
854 |  | 181 | 10.1016/j.jallcom.2019.07.100 | [9 empty] | C | 25 | 1612 |  | 12.8 |  |  | 2019
855 | Al1 Co1 Cu1 Fe1 Ni1 Zr1
856 |  | 26 | 10.1016/j.msea.2012.07.003 | CAST | FCC+BCC+Sec. |  |  |  |  | 6.9 |  | 472 |  | 25 | [5 empty] | 2012
857 | Al1 Co1 Fe1 Ni1
858 |  | 27 | 10.1016/j.jmmm.2014.07.023 | CAST | BCC |  |  |  |  | 6.6 |  | 456 | C | 25 | 964 |  |  |  | 173 | 2014
859 | Al1 Co1 Fe1 Ni1 Ti1
860 |  | 165 | 10.1016/j.jallcom.2019.02.083 | POWDER | [7 empty] | 667 | C | 25 | [5 empty] | 2019
861 | Al1 Co1 Fe1 Ni1 Ti1 V1 Zr1
862 |  | 15 | 10.1002/adem.200300567 | CAST | BCC |  |  |  |  | 6.2 |  | 790 |  | 25 |  |  |  |  | 143
863 | Al1 Co1 Ni1 Ti1
864 |  | 165 | 10.1016/j.jallcom.2019.02.083 | POWDER | [7 empty] | 672 | C | 25 | [5 empty] | 2019
865 | Al1 Cr0.077 Cu0.077 Mg0.077 Si0.231 Zn0.077
866 |  | 103 | 10.1038/s41598-019-43329-w | CAST | FCC | [5 empty] | 3.06 |  | C | 25 | 490 |  | 6 |  | 78.4
867 | Al1 Cr0.5 Nb1 Ti1 V1
868 |  | 99 | 10.1016/j.jallcom.2015.08.224 | ANNEAL | BCC |  |  |  |  | 5.6 |  |  | C | 600 | 1005 | 1045 |  |  | 124.1 | 2015
869 |  | 99 | 10.1016/j.jallcom.2015.08.224 | ANNEAL | BCC |  |  |  |  | 5.6 |  |  | C | 800 | 640 | 685 |  |  |  | 2015
870 |  | 99 | 10.1016/j.jallcom.2015.08.224 | ANNEAL | BCC |  |  |  |  | 5.6 |  |  | C | 1000 | 40 | 80 |  |  |  | 2015
871 |  | 99 | 10.1016/j.jallcom.2015.08.224 | ANNEAL | BCC |  |  |  |  | 5.6 |  |  | C | 25 | 1300 | 1430 |  |  |  | 2015
872 | Al1 Cr0.767 Fe0.767 Ni0.767
873 |  | 159 | 10.1016/j.matchar.2018.06.036 | CAST | [8 empty] | C | 25 | 1122.8 |  | 24.7 |  |  | 2018
874 | Al1 Cr0.828 Fe0.828 Ni0.828
875 |  | 159 | 10.1016/j.matchar.2018.06.036 | CAST | [8 empty] | C | 25 | 906.8 |  | 31.4 |  |  | 2018
876 | Al1 Cr0.889 Fe0.889 Ni0.889
877 |  | 159 | 10.1016/j.matchar.2018.06.036 | CAST | [8 empty] | C | 25 | 1044 |  | 27.1 |  |  | 2018
878 | Al1 Cr1 Cu1 Fe1 Mn1
879 |  | 110 | 10.1557/jmr.2019.18 | POWDER | [7 empty] | 633 | C | 25 | 1010 |  |  |  |  | 2019
880 | Al1 Cr1 Cu1 Fe1 Mn1 W0.05
881 |  | 110 | 10.1557/jmr.2019.18 | POWDER | [7 empty] | 680 | C | 25 | 1120 |  |  |  |  | 2019
882 | Al1 Cr1 Cu1 Fe1 Mn1 W0.1
883 |  | 110 | 10.1557/jmr.2019.18 | POWDER | [7 empty] | 705 | C | 25 | 1250 |  |  |  |  | 2019
884 | Al1 Cr1 Cu1 Fe1 Mn1 W0.5
885 |  | 110 | 10.1557/jmr.2019.18 | POWDER | [7 empty] | 780 | C | 25 | 1510 |  |  |  |  | 2019
886 | Al1 Cr1 Cu1 Fe1 Ni0.6
887 |  | 32 | 10.1016/j.msea.2011.11.063 | ANNEAL | FCC+BCC |  |  |  |  | 6.6 |  | 496 |  | 25 |  |  |  |  | 176 | 2011
888 | Al1 Cr1 Cu1 Fe1 Ni0.8
889 |  | 32 | 10.1016/j.msea.2011.11.063 | ANNEAL | FCC+BCC |  |  |  |  | 6.7 |  | 486 |  | 25 |  |  |  |  | 177 | 2011
890 | Al1 Cr1 Cu1 Fe1 Ni1
891 |  | 4 | 10.1016/j.jallcom.2008.07.124 | CAST | FCC+BCC |  |  |  |  | 6.8 |  | 342 |  | 25 |  |  |  |  | 178 | 2008
892 |  | 32 | 10.1016/j.msea.2011.11.063 | ANNEAL | FCC+BCC |  |  |  |  | 6.8 |  | 495 |  | 25 |  |  |  |  | 178 | 2011
893 |  | 166 | 10.1016/j.jallcom.2019.01.341 | POWDER | [7 empty] | 434 | [7 empty] | 2019
894 |  | 166 | 10.1016/j.jallcom.2019.01.341 | POWDER | [7 empty] | 666 | [7 empty] | 2019
895 |  | 166 | 10.1016/j.jallcom.2019.01.341 | POWDER | [7 empty] | 761 | [7 empty] | 2019
896 |  | 166 | 10.1016/j.jallcom.2019.01.341 | POWDER | [7 empty] | 747 | [7 empty] | 2019
897 |  | 166 | 10.1016/j.jallcom.2019.01.341 | POWDER | [8 empty] | C | 20 | 1511 |  | 5 |  |  | 2019
898 |  | 166 | 10.1016/j.jallcom.2019.01.341 | POWDER | [8 empty] | C | 400 | 1366 |  | 17 |  |  | 2019
899 |  | 166 | 10.1016/j.jallcom.2019.01.341 | POWDER | [8 empty] | C | 600 | 410 |  | 35 |  |  | 2019
900 |  | 166 | 10.1016/j.jallcom.2019.01.341 | POWDER | [8 empty] | C | 800 | 48 |  | 35 |  |  | 2019
901 | Al1 Cr1 Cu1 Fe1 Ni1 Ti1
902 |  | 34 | 10.1016/j.jallcom.2011.02.108 | ANNEAL | BCC+Laves (C14)+Sec. |  |  |  |  | 6.3 |  |  | C | 25 |  | 1219 |  |  |  | 2011
903 | Al1 Cr1 Fe1 Mo0.2 Ni1
904 |  | 19 | 10.1016/j.jallcom.2013.03.253 | CAST | [5 empty] | 6.5 |  | 549 | C | 25 | 1487 | 3222 |  | 29 | 197 | 2013
905 | Al1 Cr1 Fe1 Mo0.208 Ni1
906 |  | 159 | 10.1016/j.matchar.2018.06.036 | CAST | [8 empty] | C | 25 |  |  | 28.7 |  |  | 2018
907 | Al1 Cr1 Fe1 Mo0.5 Ni1
908 |  | 19 | 10.1016/j.jallcom.2013.03.253 | CAST | [5 empty] | 6.8 |  | 622 | C | 25 | 1749 | 2644 |  | 13 | 205 | 2013
909 |  | 214 | 10.1002/maco.201709833 | CAST | BCC+B2 | [6 empty] | 623.7 | C | 25 | 1914.1 | 4023.6 | 27.9
910 | Al1 Cr1 Fe1 Mo0.5 Ni1 Ti0.25
911 |  | 214 | 10.1002/maco.201709833 | CAST | BCC+B2 | [6 empty] | 712 | C | 25 | 2161.7 | 3641.5 | 14.3
912 | Al1 Cr1 Fe1 Mo0.5 Ni1 Ti0.4
913 |  | 214 | 10.1002/maco.201709833 | CAST | BCC+B2 | [6 empty] | 731.9 | C | 25 | 2185.1 | 3673.4 | 14.8
914 | Al1 Cr1 Fe1 Mo0.5 Ni1 Ti0.5
915 |  | 214 | 10.1002/maco.201709833 | CAST | BCC+B2 | [6 empty] | 751.7 | C | 25 | 2228.7 | 3166.2 | 10.4
916 | Al1 Cr1 Fe1 Mo0.5 Ni1 Ti0.6
917 |  | 214 | 10.1002/maco.201709833 | CAST | BCC+B2 | [6 empty] | 756.1 | C | 25 | 1314.5 | 1314.5
918 | Al1 Cr1 Fe1 Mo0.5 Ni1 Ti0.75
919 |  | 214 | 10.1002/maco.201709833 | CAST | BCC+B2 | [6 empty] | 766.2 | C | 25 | 618.8 | 618.8
920 | Al1 Cr1 Fe1 Mo0.8 Ni1
921 |  | 19 | 10.1016/j.jallcom.2013.03.253 | CAST | B2+Sec. |  |  |  |  | 7 |  | 854 | C | 25 | 1513 | 1513 |  | 0 |  | 2013
922 | Al1 Cr1 Fe1 Mo1 Ni1
923 |  | 19 | 10.1016/j.jallcom.2013.03.253 | CAST | B2+Sec. |  |  |  |  | 7.2 |  | 905 |  | 25 | [5 empty] | 2013
924 | Al1 Cr1 Fe1 Ni1
925 |  | 19 | 10.1016/j.jallcom.2013.03.253 | CAST | [5 empty] | 6.3 |  | 472 | C | 25 | 1406 | 2927 |  | 29 | 190 | 2013
926 |  | 159 | 10.1016/j.matchar.2018.06.036 | CAST | [8 empty] | C | 25 | 843.2 |  | 34.6 |  |  | 2018
927 |  | 181 | 10.1016/j.jallcom.2019.07.100 | [9 empty] | C | 25 | 1271 |  | 14 |  |  | 2019
928 | Al1 Cr1 Mo1 Nb1
929 |  | 215 | 10.1016/j.matdes.2018.06.003 | ANNEAL | Laves (C14)+Sec. | [14 empty] | 2018
930 |  | 215 | 10.1016/j.matdes.2018.06.003 | CAST | Laves (C14)+Sec. | [14 empty] | 2018
931 | Al1 Cr1 Mo1 Nb1 Ti1
932 |  | 65 | 10.1016/j.jallcom.2015.11.050 | CAST | BCC | 92 | undetectable |  |  | 6.6 |  |  | C | 25 | [5 empty] | 2015
933 |  | 65 | 10.1016/j.jallcom.2015.11.050 | CAST | BCC | 92 | undetectable |  |  | 6.6 |  |  | C | 400 | 1080 | 1100 | 0.02 |  |  | 2015
934 |  | 65 | 10.1016/j.jallcom.2015.11.050 | CAST | BCC | 92 | undetectable |  |  | 6.6 |  |  | C | 600 | 1060 | 1170 | 0.025 |  |  | 2015
935 |  | 65 | 10.1016/j.jallcom.2015.11.050 | CAST | BCC | 92 | undetectable |  |  | 6.6 |  |  | C | 800 | 860 | 1000 | 0.02 |  |  | 2015
936 |  | 65 | 10.1016/j.jallcom.2015.11.050 | CAST | BCC | 92 | undetectable |  |  | 6.6 |  |  | C | 1000 | 594 | 630 | 0.15 |  |  | 2015
937 |  | 65 | 10.1016/j.jallcom.2015.11.050 | CAST | BCC | 92 | undetectable |  |  | 6.6 |  |  | C | 1200 | 105 | 116 | 0.24 |  |  | 2015
938 |  | 67 | 10.1007/s11661-017-4386-1 | ANNEAL | BCC | 92 | undetectable |  |  | 6.6 |  |  | C | 600 | 930
939 |  | 67 | 10.1007/s11661-017-4386-1 | ANNEAL | BCC |  |  |  |  | 6.6 |  |  | C | 800 | 875
940 |  | 67 | 10.1007/s11661-017-4386-1 | ANNEAL | BCC |  |  |  |  | 6.6 |  |  | C | 1000 | 550
941 |  | 67 | 10.1007/s11661-017-4386-1 | ANNEAL | BCC |  |  |  |  | 6.6 |  |  | C | 1200 | 150
942 |  | 157 | 10.1016/j.actamat.2019.06.032 | ANNEAL | [6 empty] | 6.56 |  | C | 23 | 1010 |  |  |  |  | 2019
943 |  | 157 | 10.1016/j.actamat.2019.06.032 | ANNEAL | [6 empty] | 6.56 |  | C | 1000 | 550 |  |  |  |  | 2019
944 |  | 157 | 10.1016/j.actamat.2019.06.032 | ANNEAL | [6 empty] | 6.56 |  | C | 1200 | 105 |  |  |  |  | 2019
945 | Al1 Cr1 Mo1 Ti1
946 |  | 67 | 10.1007/s11661-017-4386-1 | ANNEAL | BCC |  |  |  |  | 6 |  |  | C | 400 | 1070
947 |  | 67 | 10.1007/s11661-017-4386-1 | ANNEAL | BCC |  |  |  |  | 6 |  |  | C | 600 | 1020
948 |  | 67 | 10.1007/s11661-017-4386-1 | ANNEAL | BCC |  |  |  |  | 6 |  |  | C | 800 | 875
949 |  | 67 | 10.1007/s11661-017-4386-1 | ANNEAL | BCC |  |  |  |  | 6 |  |  | C | 1000 | 375
950 |  | 67 | 10.1007/s11661-017-4386-1 | ANNEAL | BCC |  |  |  |  | 6 |  |  | C | 1200 | 100
951 |  | 157 | 10.1016/j.actamat.2019.06.032 | ANNEAL | BCC | [5 empty] | 5.98 |  | C | 23 | 1100 |  |  |  |  | 2019
952 |  | 157 | 10.1016/j.actamat.2019.06.032 | ANNEAL | BCC | [5 empty] | 5.98 |  | C | 1000 | 375 |  |  |  |  | 2019
953 |  | 157 | 10.1016/j.actamat.2019.06.032 | ANNEAL | BCC | [5 empty] | 5.98 |  | C | 1200 | 100 |  |  |  |  | 2019
954 | Al1 Cr1 Nb1 Ti1 V1
955 |  | 99 | 10.1016/j.jallcom.2015.08.224 | ANNEAL | BCC+Laves |  |  |  |  | 5.7 |  |  | C | 600 | 1015 | 1060 |  |  |  | 2015
956 |  | 99 | 10.1016/j.jallcom.2015.08.224 | ANNEAL | BCC+Laves |  |  |  |  | 5.7 |  |  | C | 800 | 860 | 895 |  |  |  | 2015
957 |  | 99 | 10.1016/j.jallcom.2015.08.224 | ANNEAL | BCC+Laves |  |  |  |  | 5.7 |  |  | C | 1000 | 65 | 95 |  |  |  | 2015
958 |  | 99 | 10.1016/j.jallcom.2015.08.224 | ANNEAL | BCC+Laves |  |  |  |  | 5.7 |  |  | C | 25 | 1550 | 1570 |  |  |  | 2015
959 | Al1 Cu0.062 Li0.062 Mg0.062 Zn0.062
960 |  | 36 | 10.1007/s11837-015-1402-z | CAST | FCC+Sec. |  |  |  |  | 2.9 |  |  | C | 25 | 488 | 879 | 17
961 | Al1 Cu0.077 Fe0.077 Mg0.077 Si0.231 Zn0.077
962 |  | 103 | 10.1038/s41598-019-43329-w | CAST | FCC | [5 empty] | 3.08 |  | C | 25 | 422 |  | 1 |  | 88.7
963 | Al1 Cu0.077 Mg0.077 Mn0.077 Si0.231 Zn0.077
964 |  | 103 | 10.1038/s41598-019-43329-w | CAST | FCC | [5 empty] | 2.98 |  | C | 25 | 622 |  | 2 |  | 114.1
965 | Al1 Cu0.077 Mg0.077 Ni0.077 Si0.231 Zn0.077
966 |  | 103 | 10.1038/s41598-019-43329-w | CAST | FCC | [5 empty] | 3.15 |  | C | 25 | 534 |  | 1 |  | 107.8
967 | Al1 Cu0.077 Mg0.077 Si0.231 Zn0.077 Zr0.077
968 |  | 103 | 10.1038/s41598-019-43329-w | CAST | [6 empty] | 3.06 |  | C | 25 | 565 |  | 4 |  | 105.1
969 | Al1 Cu0.2 Li0.5 Mg1 Zn0.5
970 |  | 36 | 10.1007/s11837-015-1402-z | CAST | Other |  |  |  |  | 2.7 |  |  |  | 25
971 | Al1 Cu0.5 Li0.5 Mg1 Sn0.2
972 |  | 36 | 10.1007/s11837-015-1402-z | CAST | Other |  |  |  |  | 3 |  |  |  | 25
973 | Al1 Cu0.889 Fe0.667 Ni0.889 Ti1
974 |  | 35 | 10.1016/j.apsusc.2015.07.207 | CAST | FCC |  |  |  |  | 5.9 |  | 516 | C | 25 | 980 | 1326 |  | 7 | 145 | 2015
975 |  | 35 | 10.1016/j.apsusc.2015.07.207 | CAST | FCC |  |  |  |  | 5.9 |  | 516 | C | 25 | 980 | 1326 |  | 7 | 145 | 2015
976 | Al1 Cu1 Fe1 Ni1 Ti1
977 |  | 35 | 10.1016/j.apsusc.2015.07.207 | CAST | FCC |  |  |  |  | 6.1 |  | 516 | C | 25 | 1074 | 1617 |  | 8 | 146 | 2015
978 | Al1 Cu1 Ni1 Ti1
979 |  | 35 | 10.1016/j.apsusc.2015.07.207 | CAST | FCC |  |  |  |  | 5.7 |  | 537 | C | 25 | 300 | 536 |  | 0.85 | 108 | 2015
980 | Al1 Fe1 Ni1 Ti1
981 |  | 165 | 10.1016/j.jallcom.2019.02.083 | POWDER | [7 empty] | 666 | C | 25 | [5 empty] | 2019
982 | Al1 Fe1 Ni1 Ti1 V1 Zr1
983 |  | 15 | 10.1002/adem.200300567 | CAST | BCC |  |  |  |  | 5.9 |  | 800 |  | 25 |  |  |  |  | 132
984 | Al1 Hf1 Nb1 Ta1 Ti1 Zr1
985 |  | 40 | 10.1016/j.jallcom.2014.11.064 | CAST | BCC |  |  |  | 92 | 8.6 |  | 441 | C | 25 | 1489 | 1900 | 21 |  | 103 | 2014
986 | Al1 Hf1 Nb1 Ti1
987 |  | 215 | 10.1016/j.matdes.2018.06.003 | ANNEAL | B2 | [14 empty] | 2018
988 |  | 215 | 10.1016/j.matdes.2018.06.003 | CAST | B2 | [14 empty] | 2018
989 | Al1 Hf1 Ta1 Ti1
990 |  | 215 | 10.1016/j.matdes.2018.06.003 | ANNEAL | B2 | [14 empty] | 2018
991 |  | 215 | 10.1016/j.matdes.2018.06.003 | CAST | B2 | [14 empty] | 2018
992 | Al1 Li0.062 Mg0.062 Sn0.062 Zn0.062
993 |  | 36 | 10.1007/s11837-015-1402-z | CAST | FCC+Sec. |  |  |  |  | 3 |  |  | C | 25 | 415 | 836 | 16
994 | Al1 Li0.5 Mg1 Sn0.2 Zn0.5
995 |  | 36 | 10.1007/s11837-015-1402-z | CAST | FCC+Sec. |  |  |  |  | 2.9 |  |  | C | 25 | 546 | 546
996 | Al1 Li1 Mg1 Sn1 Zn1
997 |  | 36 | 10.1007/s11837-015-1402-z | CAST | FCC+HCP+Sec. |  |  |  |  | 3.9 |  |  | C | 25 | 600 | 615 | 1
998 | Al1 Mo0.5 Nb1 Ta0.5 Ti1 Zr0.5
999 |  | 78 | 10.1016/j.matdes.2017.11.033 | OTHER | B2 |  |  |  |  | 7.2 |  |  | C | 1000 | 935 | 1019 |  |  |  | 2017
1000 |  | 78 | 10.1016/j.matdes.2017.11.033 | OTHER | B2 |  |  |  |  | 7.2 |  |  | C | 25 |  | 1320 |  |  |  | 2017
1001 | Al1 Mo0.5 Nb1 Ta0.5 Ti1 Zr1
1002 |  | 39 | 10.1007/s11837-014-1066-0 | OTHER | BCC+B2 |  |  |  | 75 | 7.1 |  | 591 | C | 25 | 2000 | 2368 | 10 |  | 123
1003 |  | 39 | 10.1007/s11837-014-1066-0 | OTHER | BCC+B2 |  |  |  | 75 | 7.4 |  |  | C | 25 | 2000 | 2368 | 10
1004 |  | 39 | 10.1007/s11837-014-1066-0 | OTHER | BCC+B2 |  |  |  | 75 | 7.4 |  |  | C | 800 | 1597 | 1810 | 11
1005 |  | 39 | 10.1007/s11837-014-1066-0 | OTHER | BCC+B2 |  |  |  | 75 | 7.4 |  |  | C | 1000 | 745 | 772 | 50
1006 |  | 39 | 10.1007/s11837-014-1066-0 | OTHER | BCC+B2 |  |  |  | 75 | 7.4 |  |  | C | 1200 | 250 |  | 50
1007 |  | 78 | 10.1016/j.matdes.2017.11.033 | OTHER | BCC+B2 |  |  |  |  | 7.1 |  |  | C | 1000 | 745 | 792 |  |  |  | 2017
1008 |  | 78 | 10.1016/j.matdes.2017.11.033 | OTHER | BCC+B2 |  |  |  |  | 7.1 |  |  | C | 25 | 2197 | 2370 |  |  |  | 2017
1009 |  | 157 | 10.1016/j.actamat.2019.06.032 | OTHER | [6 empty] | 7.14 |  | C | 23 | 2000 |  |  |  |  | 2019
1010 |  | 157 | 10.1016/j.actamat.2019.06.032 | OTHER | [6 empty] | 7.14 |  | C | 1000 | 745 |  |  |  |  | 2019
1011 |  | 157 | 10.1016/j.actamat.2019.06.032 | OTHER | [6 empty] | 7.14 |  | C | 1200 | 250 |  |  |  |  | 2019
1012 |  | 163 | 10.1016/j.ijrmhm.2019.02.009 | OTHER | [6 empty] | 7.14 | 591 | C | 25 | 2000 |  |  |  |  | 2019
1013 | Al1 Mo1 Nb1 Ti1
1014 |  | 67 | 10.1007/s11661-017-4386-1 | ANNEAL | BCC |  |  |  |  | 6.5 |  |  | C | 600 | 520
1015 |  | 67 | 10.1007/s11661-017-4386-1 | ANNEAL | BCC |  |  |  |  | 6.5 |  |  | C | 800 | 500
1016 |  | 67 | 10.1007/s11661-017-4386-1 | ANNEAL | BCC |  |  |  |  | 6.5 |  |  | C | 1000 | 540
1017 |  | 67 | 10.1007/s11661-017-4386-1 | ANNEAL | BCC |  |  |  |  | 6.5 |  |  | C | 1200 | 200
1018 |  | 215 | 10.1016/j.matdes.2018.06.003 | ANNEAL | BCC+Sec. | [14 empty] | 2018
1019 |  | 215 | 10.1016/j.matdes.2018.06.003 | CAST | BCC | [6 empty] | 509 | [7 empty] | 2018
1020 |  | 157 | 10.1016/j.actamat.2019.06.032 | ANNEAL | BCC | [5 empty] | 6.46 |  | C | 23 | 1100 |  |  |  |  | 2019
1021 |  | 157 | 10.1016/j.actamat.2019.06.032 | ANNEAL | BCC | [5 empty] | 6.46 |  | C | 1000 | 540 |  |  |  |  | 2019
1022 |  | 157 | 10.1016/j.actamat.2019.06.032 | ANNEAL | BCC | [5 empty] | 6.46 |  | C | 1200 | 200 |  |  |  |  | 2019
1023 | Al1 Mo1 Nb1 Ti1 V1
1024 |  | 41 | 10.3390/e16020870 | CAST | BCC |  |  |  |  | 6.4 |  | 537 | C | 25 | 1375 | 1400 | 3 |  | 150
1025 | Al1 Mo1 Ta1 Ti1 V1
1026 |  | 88 | 10.4028/www.scientific.net/MSF.898.638 | CAST | BCC |  |  |  |  | 8.2 |  |  | C | 25 |  | 735 |  |  | 165.8
1027 | Al1 Nb1 Ta0.5 Ti1 Zr0.5
1028 |  | 78 | 10.1016/j.matdes.2017.11.033 | OTHER | B2 |  |  |  |  | 6.9 |  |  | C | 1000 | 535 | 542 |  |  |  | 2017
1029 |  | 78 | 10.1016/j.matdes.2017.11.033 | OTHER | B2 |  |  |  |  | 6.9 |  |  | C | 25 | 1352 | 1357 |  |  |  | 2017
1030 | Al1 Nb1 Ta1 Ti1
1031 |  | 215 | 10.1016/j.matdes.2018.06.003 | ANNEAL | BCC+Sec. | [14 empty] | 2018
1032 |  | 215 | 10.1016/j.matdes.2018.06.003 | CAST | BCC | [6 empty] | 458 | [7 empty] | 2018
1033 |  | 192 | 10.1016/j.actamat.2019.06.006 | CAST | BCC | 180 | 5 | [5 empty] | C | 20 | 1152 |  |  |  |  | 2019
1034 |  | 192 | 10.1016/j.actamat.2019.06.006 | CAST | BCC | 180 | 5 | [5 empty] | C | 200 | 740 |  |  |  |  | 2019
1035 |  | 192 | 10.1016/j.actamat.2019.06.006 | CAST | BCC | 180 | 5 | [5 empty] | C | 100 | 740 |  |  |  |  | 2019
1036 | Al1 Nb1 Ta1 Ti1 V1
1037 |  | 42 | 10.1016/j.proeng.2012.03.043 | CAST | BCC |  |  |  |  | 7.9 |  |  | C | 25 | 993 |  |  |  | 101 | 2012
1038 | Al1 Nb1 Ti1 V1
1039 |  | 43 | 10.1016/j.matlet.2014.11.162 | ANNEAL | BCC |  |  |  | 350 | 5.5 |  | 448 | C | 25 | 1020 | 1318 |  | 5 | 105 | 2014
1040 |  | 43 | 10.1016/j.matlet.2014.11.162 | ANNEAL | BCC |  |  |  |  | 5.6 |  |  | C | 25 | 1020 |  |  | 5 |  | 2014
1041 |  | 43 | 10.1016/j.matlet.2014.11.162 | ANNEAL | BCC |  |  |  |  | 5.6 |  |  | C | 600 | 810 | 1050 |  | 12 |  | 2014
1042 |  | 43 | 10.1016/j.matlet.2014.11.162 | ANNEAL | BCC |  |  |  |  | 5.6 |  |  | C | 800 | 685 |  |  | 50 |  | 2014
1043 |  | 43 | 10.1016/j.matlet.2014.11.162 | ANNEAL | BCC |  |  |  |  | 5.6 |  |  | C | 1000 | 158 |  |  | 50 |  | 2014
1044 |  | 68 | 10.1016/j.msea.2017.08.019 | ANNEAL | B2 |  |  |  |  | 5.5 |  |  | C | 600 | 780 | 1005 |  |  |  | 2017
1045 |  | 68 | 10.1016/j.msea.2017.08.019 | ANNEAL | B2 |  |  |  |  | 5.5 |  |  | C | 800 | 560 | 700 |  |  |  | 2017
1046 |  | 68 | 10.1016/j.msea.2017.08.019 | ANNEAL | B2 |  |  |  |  | 5.5 |  |  | C | 25 | 1000 | 1280 |  |  |  | 2017
1047 |  | 99 | 10.1016/j.jallcom.2015.08.224 | ANNEAL | BCC |  |  |  |  | 5.5 |  |  | C | 600 | 780 | 1005 |  |  | 104.8 | 2015
1048 |  | 99 | 10.1016/j.jallcom.2015.08.224 | ANNEAL | BCC |  |  |  |  | 5.5 |  |  | C | 800 | 560 | 700 |  |  |  | 2015
1049 |  | 99 | 10.1016/j.jallcom.2015.08.224 | ANNEAL | BCC |  |  |  |  | 5.5 |  |  | C | 1000 | 110 |  |  |  |  | 2015
1050 |  | 99 | 10.1016/j.jallcom.2015.08.224 | ANNEAL | BCC |  |  |  |  | 5.5 |  |  | C | 25 | 1000 | 1280 |  |  |  | 2015
1051 |  | 146 | 10.1016/j.jallcom.2018.11.318 | CAST | [7 empty] | 440 | C | 25 | 1020 |  | 5 |  |  | 2018
1052 |  | 163 | 10.1016/j.ijrmhm.2019.02.009 | CAST | BCC | [5 empty] | 5.48 | 440 | C | 25 | 1020 |  |  |  |  | 2019
1053 |  | 133 | 10.1080/02670836.2018.1446267 | [7 empty] | 5.59 | 440 | C | 25 | 1020 |  | 8.5 |  |  | 2018
1054 | Al1 Nb1 Ti1 V1 Zr0.1
1055 |  | 68 | 10.1016/j.msea.2017.08.019 | ANNEAL | B2+Sec. |  |  |  |  | 5.5 |  |  | C | 600 | 975 | 1085 |  |  |  | 2017
1056 |  | 68 | 10.1016/j.msea.2017.08.019 | ANNEAL | B2+Sec. |  |  |  |  | 5.5 |  |  | C | 800 | 865 | 920 |  |  |  | 2017
1057 |  | 68 | 10.1016/j.msea.2017.08.019 | ANNEAL | B2+Sec. |  |  |  |  | 5.5 |  |  | C | 25 | 1290 | 1395 |  |  |  | 2017
1058 | Al1 Nb1 Ti1 V1 Zr0.25
1059 |  | 68 | 10.1016/j.msea.2017.08.019 | ANNEAL | B2+Sec. |  |  |  |  | 5.6 |  |  | C | 600 | 1065 | 1260 |  |  |  | 2017
1060 |  | 68 | 10.1016/j.msea.2017.08.019 | ANNEAL | B2+Sec. |  |  |  |  | 5.6 |  |  | C | 800 | 855 | 865 |  |  |  | 2017
1061 |  | 68 | 10.1016/j.msea.2017.08.019 | ANNEAL | B2+Sec. |  |  |  |  | 5.6 |  |  | C | 25 | 1360 | 1480 |  |  |  | 2017
1062 | Al1 Nb1 Ti1 V1 Zr0.5
1063 |  | 68 | 10.1016/j.msea.2017.08.019 | ANNEAL | B2+Laves+Sec. |  |  |  |  | 5.6 |  |  | C | 600 | 1135 | 1425 |  |  |  | 2017
1064 |  | 68 | 10.1016/j.msea.2017.08.019 | ANNEAL | B2+Laves+Sec. |  |  |  |  | 5.6 |  |  | C | 800 | 675 | 740 |  |  |  | 2017
1065 |  | 68 | 10.1016/j.msea.2017.08.019 | ANNEAL | B2+Laves+Sec. |  |  |  |  | 5.6 |  |  | C | 25 | 1485 |  |  |  |  | 2017
1066 |  | 133 | 10.1080/02670836.2018.1446267 | [7 empty] | 5.64 |  | C | 25 | 1480 |  | 50 |  |  | 2018
1067 | Al1 Nb1 Ti1 V1 Zr1
1068 |  | 68 | 10.1016/j.msea.2017.08.019 | ANNEAL | B2+Laves+Sec. |  |  |  |  | 5.7 |  |  | C | 600 | 1155 | 1385 |  |  |  | 2017
1069 |  | 68 | 10.1016/j.msea.2017.08.019 | ANNEAL | B2+Laves+Sec. |  |  |  |  | 5.7 |  |  | C | 800 | 550 | 600 |  |  |  | 2017
1070 |  | 68 | 10.1016/j.msea.2017.08.019 | ANNEAL | B2+Laves+Sec. |  |  |  |  | 5.7 |  |  | C | 25 | 1500 | 1675 |  |  |  | 2017
1071 | Al1 Nb1 Ti1 Zr1
1072 |  | 133 | 10.1080/02670836.2018.1446267 | CAST | B2 |  |  |  | 250 |  | 5.85 | 422 | C | 25 | 1509 |  | 8.6 |  |  | 2018
1073 |  | 133 | 10.1080/02670836.2018.1446267 | ANNEAL | [7 empty] | 418 | C | 25 | 1579 |  | 17.8 |  |  | 2018
1074 |  | 133 | 10.1080/02670836.2018.1446267 | [7 empty] | 5.79 | 539.6 | C | 25 | 1080 |  | 5.9 |  |  | 2018
1075 | B0.006 Co0.201 Cr0.201 Fe1 Mn0.604
1076 |  | 112 | 10.1016/j.msea.2019.01.088 | CAST | [7 empty] | 282 | [7 empty] | 2019
1077 | B0.012 Co0.202 Cr0.202 Fe1 Mn0.607
1078 |  | 112 | 10.1016/j.msea.2019.01.088 | CAST | [7 empty] | 306 | [7 empty] | 2019
1079 | B0.035 Co0.207 Cr0.207 Fe1 Mn0.621
1080 |  | 112 | 10.1016/j.msea.2019.01.088 | CAST | [7 empty] | 452 | [7 empty] | 2019
1081 | C0.02 Co1 Cr1 Fe1 Mn1 Ni1
1082 |  | 159 | 10.1016/j.matchar.2018.06.036 | WROUGHT |  |  |  |  | 8 |  |  |  | T | 25 | 446 | 723 | 15 |  |  | 2018
1083 |  | 159 | 10.1016/j.matchar.2018.06.036 | WROUGHT |  |  |  |  | 4 |  |  |  | T | 25 | 581 | 857 | 28 |  |  | 2018
1084 | C0.041 Co1 Cr1 Fe1 Mn1 Nb0.041 Ni1
1085 |  | 203 | 10.1016/j.jallcom.2019.04.121 | WROUGHT | [8 empty] | T | 25 | 732 | 911 |  | 32 |  | 2019
1086 | C0.053 Co1 Cr1 Fe1 Mn1 Ni1
1087 |  | 196 | 10.1007/s40195-019-00916-0 | ANNEAL | [7 empty] | 345 | C | 800
1088 |  | 196 | 10.1007/s40195-019-00916-0 | ANNEAL | [7 empty] | 285 | C | 1000
1089 | C0.1 Co1 Cr1 Fe1 Mn1 Ni1 Ti0.1
1090 |  | 207 | 10.1016/j.vacuum.2019.04.043 | POWDER | [6 empty] | 7.5 | 457 | C | 25 | 1616 |  |  | 4.5 |  | 2019
1091 |  | 207 | 10.1016/j.vacuum.2019.04.043 | POWDER | [6 empty] | 7.64 | 461 | C | 25 | 1652 |  |  | 10 |  | 2019
1092 |  | 207 | 10.1016/j.vacuum.2019.04.043 | POWDER | [6 empty] | 7.66 | 428 | C | 25 | 1490 |  |  | 11.4 |  | 2019
1093 |  | 207 | 10.1016/j.vacuum.2019.04.043 | POWDER | [6 empty] | 7.69 | 378 | C | 25 | 1194 |  |  | 20.1 |  | 2019
1094 | C0.1 Hf0.5 Mo0.5 Nb1 Ti1 Zr1
1095 |  | 47 | 10.1016/j.intermet.2015.09.011 | CAST | BCC+Sec. |  |  |  |  | 7.8 |  |  | C | 25 | 1183 | 2139 | 38 |  |  | 2015
1096 | C0.111 Co1 Cr1 Fe1 Ni1 W0.111
1097 |  | 130 | 10.3390/coatings9010016 | POWDER | FCC |  |  |  | 0.0189 |  | 7.24 | 475
1098 | C0.2 Mo1 Nb1 Re0.5 Ta0.2 W1
1099 |  | 176 | 10.1016/j.jallcom.2018.11.111 | CAST | [7 empty] | 510 | C | 25 | 1074 |  | 12.1 | 8.33 |  | 2018
1100 | C0.3 Hf0.5 Mo0.5 Nb1 Ti1 Zr1
1101 |  | 47 | 10.1016/j.intermet.2015.09.011 | CAST | BCC+Sec. |  |  |  |  | 7.7 |  |  | C | 25 | 1201 | 1965 | 33 |  |  | 2015
1102 | C0.4 Mo1 Nb1 Re0.5 Ta0.4 W1
1103 |  | 176 | 10.1016/j.jallcom.2018.11.111 | CAST | [7 empty] | 558 | C | 25 | 1144 |  | 12.7 | 8.81 |  | 2018
1104 | C0.429 Co1 Cr1 Fe1 Ni1 W0.429
1105 |  | 130 | 10.3390/coatings9010016 | POWDER | FCC |  |  |  | 0.0182 |  | 8.39 | 531
1106 | C0.5 Co1 Cr1 Fe1 Mn1 Ni1
1107 |  | 142 | 10.1016/j.msea.2019.01.050 | WROUGHT | FCC |  |  | 36380 | 4.7 |  |  |  | T | 25 | 520.9 | 791.4 | 40.3 |  |  | 2019
1108 | C0.5 Mo1 Nb1 Re0.5 Ta0.5 W1
1109 |  | 176 | 10.1016/j.jallcom.2018.11.111 | CAST | [7 empty] | 583 | C | 25 | 1202 |  | 14.2 | 10.25 |  | 2018
1110 | C0.6 Mo1 Nb1 Re0.5 Ta0.6 W1
1111 |  | 176 | 10.1016/j.jallcom.2018.11.111 | CAST | [7 empty] | 615 | C | 25 | 1241 |  | 13.8 | 9.64 |  | 2018
1112 | C1 Co1 Cr1 Fe1 Mn1 Ni1
1113 |  | 142 | 10.1016/j.msea.2019.01.050 | WROUGHT | FCC |  |  | 30300 | 3.5 |  |  |  | T | 25 | 643.8 | 887.6 | 31.9 |  |  | 2019
1114 | Co0.043 Nb0.638 Ni1 Ta0.255 Ti0.191
1115 |  | 212 | 10.1038/s41467-019-10533-1 | CAST | [7 empty] | 815 |  | 25
1116 | Co0.067 Cu0.067 Fe0.067 Nb1 Ni0.067
1117 |  | 111 | 10.1557/jmr.2019.36 | WROUGHT | [8 empty] | C | 25 | 1415 |  | 12.6 |  |  | 2019
1118 | Co0.086 Cu0.086 Fe0.086 Nb1 Ni0.086
1119 |  | 111 | 10.1557/jmr.2019.36 | WROUGHT | [8 empty] | C | 25 | 1703 |  | 18.3 |  |  | 2019
1120 | Co0.133 Cu0.133 Fe0.133 Nb1 Ni0.133
1121 |  | 111 | 10.1557/jmr.2019.36 | WROUGHT | [8 empty] | C | 25 | 1635 |  | 31.7 |  |  | 2019
1122 | Co0.139 Cr0.446 Cu0.99 Ni1 Si0.277
1123 |  | 211 | 10.1016/j.msea.2019.05.003 | WROUGHT | [7 empty] | 142.5 | T | 25 | 777 | 810 | 3.4 |  |  | 2019
1124 |  | 211 | 10.1016/j.msea.2019.05.003 | WROUGHT | [7 empty] | 147.4 | [7 empty] | 2019
1125 |  | 211 | 10.1016/j.msea.2019.05.003 | WROUGHT | [7 empty] | 155.2 | [7 empty] | 2019
1126 | Co0.2 Cr0.2 Fe1 Mn0.6
1127 |  | 159 | 10.1016/j.matchar.2018.06.036 | ANNEAL |  |  |  |  | 45 |  |  |  | T | 25 | 250 | 730 | 50 |  |  | 2018
1128 |  | 159 | 10.1016/j.matchar.2018.06.036 | WROUGHT |  |  |  |  | 4.5 |  |  |  | T | 25 | 330 | 870 | 75 |  |  | 2018
1129 |  | 159 | 10.1016/j.matchar.2018.06.036 | WROUGHT |  |  |  |  | 6 |  |  |  | T | 25 | 280 | 800 | 65 |  |  | 2018
1130 |  | 159 | 10.1016/j.matchar.2018.06.036 | WROUGHT |  |  |  |  | 15 |  |  |  | T | 25 | 350 | 830 | 63 |  |  | 2018
1131 |  | 159 | 10.1016/j.matchar.2018.06.036 | WROUGHT |  |  |  |  | 6.5 |  |  |  | T | 25 | 298 | 1400 | 45 |  |  | 2018
1132 |  | 159 | 10.1016/j.matchar.2018.06.036 | WROUGHT |  |  |  |  | 5.2 |  |  |  | T | 25 | 400 | 1200 | 42 |  |  | 2018
1133 |  | 112 | 10.1016/j.msea.2019.01.088 | CAST | [7 empty] | 296 | [7 empty] | 2019
1134 | Co0.2 Cu0.2 Fe0.2 Nb1 Ni0.2
1135 |  | 111 | 10.1557/jmr.2019.36 | WROUGHT | [8 empty] | C | 25 | 1498 |  | 37.6 |  |  | 2019
1136 | Co0.25 Cr0.25 Fe1 Mn1
1137 |  | 202 | 10.1016/j.msea.2019.138039 | CAST | FCC | [7 empty] | T | 25 | 213 | 471 | 55.7 |  |  | msea
1138 |  | 202 | 10.1016/j.msea.2019.138039 | CAST | FCC | [7 empty] | T | 25 | 393 | 634 | 26.5 |  |  | msea
1139 |  | 202 | 10.1016/j.msea.2019.138039 | WROUGHT | FCC | [7 empty] | T | 25 | 792 | 1055 | 22.6 |  |  | msea
1140 |  | 202 | 10.1016/j.msea.2019.138039 | WROUGHT | FCC |  |  |  | 18 |  |  |  | T | 25 | 559 | 1004 | 33.9 |  |  | msea
1141 |  | 202 | 10.1016/j.msea.2019.138039 | WROUGHT | FCC |  |  |  | 32 |  |  |  | T | 25 | 512 | 978 | 55.3 |  |  | msea
1142 |  | 202 | 10.1016/j.msea.2019.138039 | WROUGHT | FCC |  |  |  | 63 |  |  |  | T | 25 | 476 | 947 | 69.4 |  |  | msea
1143 | Co0.25 Cr1 Ni1
1144 |  | 164 | 10.1016/j.actamat.2019.04.017 | WROUGHT | FCC |  |  |  | 0.497 |  |  |  | T | 25 | 518 | 744 | 36 |  | 240 | 2019
1145 |  | 164 | 10.1016/j.actamat.2019.04.017 | WROUGHT | FCC |  |  |  | 0.848 |  |  |  | T | 25 | 462 | 703 | 46 |  | 240 | 2019
1146 |  | 164 | 10.1016/j.actamat.2019.04.017 | WROUGHT | FCC |  |  |  | 1.78 |  |  |  | T | 25 | 395 | 644 | 58 |  | 240 | 2019
1147 |  | 164 | 10.1016/j.actamat.2019.04.017 | WROUGHT | FCC |  |  |  | 1.98 |  |  |  | T | 25 | 356 | 588 | 64 |  | 240 | 2019
1148 | Co0.273 Cr0.477 Nb0.477 Ni0.045 Ti1
1149 |  | 212 | 10.1038/s41467-019-10533-1 | CAST | [7 empty] | 422 |  | 25
1150 | Co0.286 Cr0.429 Fe1 Mn0.143 Ni0.714 V0.286
1151 |  | 178 | 10.1016/j.msea.2018.12.077 | WROUGHT | FCC |  |  |  | 8.7 |  |  |  | T | 25 | 401 | 717 | 49 |  |  | 2018
1152 |  | 178 | 10.1016/j.msea.2018.12.077 | WROUGHT | FCC |  |  |  | 10.4 |  |  |  | T | 25 | 350 | 690 | 50 |  |  | 2018
1153 |  | 178 | 10.1016/j.msea.2018.12.077 | WROUGHT | FCC |  |  |  | 11.2 |  |  |  | T | 25 | 312 | 660 | 51 |  |  | 2018
1154 |  | 178 | 10.1016/j.msea.2018.12.077 | WROUGHT | FCC |  |  |  | 48.2 |  |  |  | T | 25 | 240 | 610 | 53 |  |  | 2018
1155 |  | 178 | 10.1016/j.msea.2018.12.077 | WROUGHT | FCC |  |  |  | 82.7 |  |  |  | T | 25 | 210 | 593 | 52 |  |  | 2018
1156 | Co0.318 Cr0.227 Fe1 Mo0.091 Ni0.182
1157 |  | 172 | 10.1016/j.jallcom.2018.12.040 | WROUGHT |  |  |  |  | 4.4 |  |  |  | T | 25 | 443 | 840 | 61.6 |  |  | 2018
1158 |  | 172 | 10.1016/j.jallcom.2018.12.040 | WROUGHT |  |  |  |  | 26.3 |  |  |  | T | 25 | 301 | 718 | 77.5 |  |  | 2018
1159 |  | 172 | 10.1016/j.jallcom.2018.12.040 | WROUGHT |  |  |  |  | 70.1 |  |  |  | T | 25 | 261 | 673 | 86.6 |  |  | 2018
1160 |  | 172 | 10.1016/j.jallcom.2018.12.040 | WROUGHT |  |  |  |  | 136.5 |  |  |  | T | 25 | 231 | 638 | 87.2 |  |  | 2018
1161 | Co0.327 Cr0.227 Fe1 Mo0.136 Ni0.127
1162 |  | 172 | 10.1016/j.jallcom.2018.12.040 | WROUGHT |  |  |  |  | 3.2 |  |  |  | T | 25 | 711 | 1096 | 38.3 |  |  | 2018
1163 |  | 172 | 10.1016/j.jallcom.2018.12.040 | WROUGHT |  |  |  |  | 4.8 |  |  |  | T | 25 | 684 | 1078 | 48.1 |  |  | 2018
1164 |  | 172 | 10.1016/j.jallcom.2018.12.040 | WROUGHT |  |  |  |  | 5.4 |  |  |  | T | 25 | 506 | 933 | 59.3 |  |  | 2018
1165 |  | 172 | 10.1016/j.jallcom.2018.12.040 | WROUGHT |  |  |  |  | 120.6 |  |  |  | T | 25 | 296 | 693 | 63.2 |  |  | 2018
1166 | Co0.333 Cr0.667 Fe0.667 Ni1 Ti0.2
1167 |  | 190 | 10.1016/j.msea.2019.138181 | WROUGHT | FCC |  |  |  | 263 |  |  | 197 | [7 empty] | msea
1168 |  | 190 | 10.1016/j.msea.2019.138181 | WROUGHT | FCC |  |  |  | 90 |  |  | 308 | T | 25 | 586 | 875 | 46 |  |  | msea
1169 | Co0.476 Cr0.476 Fe0.476 Nb0.095 Ni1
1170 |  | 195 | 10.1016/j.matlet.2019.04.012 | CAST | [8 empty] | T | 25 | 170 | 537 | 32 |  |  | 2019
1171 |  | 195 | 10.1016/j.matlet.2019.04.012 | ANNEAL | [8 empty] | T | 25 | 560 | 860 | 19 |  |  | 2019
1172 | Co0.476 Cr0.476 Fe0.476 Nb0.19 Ni1
1173 |  | 195 | 10.1016/j.matlet.2019.04.012 | CAST | [8 empty] | T | 25 | 640 | 840 | 7 |  |  | 2019
1174 |  | 195 | 10.1016/j.matlet.2019.04.012 | ANNEAL | [8 empty] | T | 25 |  |  | 3 |  |  | 2019
1175 | Co0.5 Cr0.5 Fe1 Ni1
1176 |  | 153 | 10.1080/21663831.2018.1553803 | WROUGHT | FCC |  |  |  | 14.9 |  |  |  | T | 25 | 214 | 612 | 77.3 |  |  | 2018
1177 | Co0.5 Fe0.5 Mo0.1 Ni1 V0.25
1178 |  | 168 | 10.1016/j.scriptamat.2019.02.038 | CAST | FCC | [7 empty] | T | -196 | 419 |  | 34.6 |  |  | 2019
1179 |  | 168 | 10.1016/j.scriptamat.2019.02.038 | CAST | FCC | [7 empty] | T | -70 | 350 |  | 28.8 |  |  | 2019
1180 |  | 168 | 10.1016/j.scriptamat.2019.02.038 | CAST | FCC | [7 empty] | T | 20 | 252 |  | 82.1 |  |  | 2019
1181 |  | 168 | 10.1016/j.scriptamat.2019.02.038 | CAST | FCC | [7 empty] | T | 600 | 214 |  | 189.2 |  |  | 2019
1182 |  | 168 | 10.1016/j.scriptamat.2019.02.038 | CAST | FCC | [7 empty] | T | 700 | 212 |  | 154.3 |  |  | 2019
1183 |  | 168 | 10.1016/j.scriptamat.2019.02.038 | CAST | FCC | [7 empty] | T | 800 | 187 |  | 119.5 |  |  | 2019
1184 | Co0.5 Fe0.5 Mo0.5 Ni1 V0.5
1185 |  | 60 | 10.1016/j.jallcom.2015.07.185 | CAST | FCC+Sec. |  |  |  |  | 8.5 |  | 382 |  | 25 | [5 empty] | 2015
1186 | Co0.556 Fe0.556 Mo0.556 Ni1 V0.556
1187 |  | 60 | 10.1016/j.jallcom.2015.07.185 | CAST | FCC+Sec. |  |  |  |  | 8.5 |  | 510 |  | 25 | [5 empty] | 2015
1188 | Co0.564 Nb0.795 Ta0.103 Ti1 W0.103
1189 |  | 212 | 10.1038/s41467-019-10533-1 | CAST | [7 empty] | 277 |  | 25
1190 | Co0.625 Fe0.625 Mo0.625 Ni1 V0.625
1191 |  | 60 | 10.1016/j.jallcom.2015.07.185 | CAST | FCC+Sec. |  |  |  |  | 8.5 |  | 520 |  | 25 | [5 empty] | 2015
1192 | Co0.714 Fe0.714 Mo0.714 Ni1 V0.714
1193 |  | 60 | 10.1016/j.jallcom.2015.07.185 | CAST | FCC+Sec. |  |  |  |  | 8.5 |  | 538 |  | 25 | [5 empty] | 2015
1194 | Co0.833 Fe0.833 Mo0.833 Ni1 V0.833
1195 |  | 60 | 10.1016/j.jallcom.2015.07.185 | CAST | FCC+Sec. |  |  |  |  | 8.4 |  | 602 |  | 25 | [5 empty] | 2015
1196 | Co0.875 Cr0.625 Fe1 Ni1
1197 |  | 153 | 10.1080/21663831.2018.1553803 | WROUGHT | FCC |  |  |  | 11.6 |  |  |  | T | 25 | 241 | 721 | 96.2 |  |  | 2018
1198 | Co0.986 Cr0.952 Fe0.933 Mn0.914 Ni1
1199 |  | 156 | 10.1016/j.msea.2019.01.112 | WROUGHT | BCC | [7 empty] | T | 25 | 1290 | 1415 | 1.1 |  |  | 2019
1200 |  | 156 | 10.1016/j.msea.2019.01.112 | WROUGHT |  |  |  |  | 1.3 |  |  |  | T | 25 | 1135 | 1260 | 1.8 |  |  | 2019
1201 |  | 156 | 10.1016/j.msea.2019.01.112 | WROUGHT |  |  |  |  | 2 |  |  |  | T | 25 | 585 | 815 | 31.7 |  |  | 2019
1202 |  | 156 | 10.1016/j.msea.2019.01.112 | WROUGHT |  |  |  |  | 3.6 |  |  |  | T | 25 | 425 | 735 | 40.2 |  |  | 2019
1203 |  | 156 | 10.1016/j.msea.2019.01.112 | WROUGHT | FCC |  |  |  | 17.1 |  |  |  | T | 25 | 270 | 630 | 46.2 |  |  | 2019
1204 |  | 156 | 10.1016/j.msea.2019.01.112 | WROUGHT |  |  |  |  | 0.07 |  |  |  | T | 25 | 1120 | 1175 | 1.5 |  |  | 2019
1205 | Co1 Cr0.053 Ni1
1206 |  | 164 | 10.1016/j.actamat.2019.04.017 | WROUGHT | FCC |  |  |  | 7.28 |  |  |  | T | 25 |  |  |  |  | 219 | 2019
1207 | Co1 Cr0.2 Fe1 Ni1 Si0.2
1208 |  | 102 | 10.1016/j.jmmm.2019.01.096 | CAST | FCC | [6 empty] | 130.1 | T | 25 | 225 | 732 | 61 |  |  | 2019
1209 |  | 102 | 10.1016/j.jmmm.2019.01.096 | WROUGHT | FCC | [6 empty] | 318.2 | T | 25 | 705 | 1070 | 10 |  |  | 2019
1210 |  | 102 | 10.1016/j.jmmm.2019.01.096 | WROUGHT | FCC | [6 empty] | 153.8 | T | 25 | 320 | 920 | 60 |  |  | 2019
1211 | Co1 Cr0.25 Ni1
1212 |  | 164 | 10.1016/j.actamat.2019.04.017 | WROUGHT | FCC |  |  |  | 0.212 |  |  |  | T | 25 | 745 | 824 | 36 |  | 223 | 2019
1213 |  | 164 | 10.1016/j.actamat.2019.04.017 | WROUGHT | FCC |  |  |  | 0.34 |  |  |  | T | 25 | 623 | 746 | 53 |  | 223 | 2019
1214 |  | 164 | 10.1016/j.actamat.2019.04.017 | WROUGHT | FCC |  |  |  | 1.46 |  |  |  | T | 25 | 387 | 626 | 73 |  | 223 | 2019
1215 |  | 164 | 10.1016/j.actamat.2019.04.017 | WROUGHT | FCC |  |  |  | 2.65 |  |  |  | T | 25 | 330 | 553 | 101 |  | 223 | 2019
1216 | Co1 Cr0.385 Fe0.154 Ni0.154
1217 |  | 153 | 10.1080/21663831.2018.1553803 | WROUGHT |  |  |  |  | 6.2 |  |  |  | T | 25 | 482 | 857 | 13.3 |  |  | 2018
1218 | Co1 Cr0.429 Fe0.571 Mo0.286 Ni0.571
1219 |  | 159 | 10.1016/j.matchar.2018.06.036 | CAST | FCC | [7 empty] | T | 25 | 350 | 720 | 21.9 |  |  | 2018
1220 |  | 159 | 10.1016/j.matchar.2018.06.036 | WROUGHT | [8 empty] | T | 25 | 1311 | 1410 | 12.1 |  |  | 2018
1221 |  | 159 | 10.1016/j.matchar.2018.06.036 | WROUGHT | [8 empty] | T | 25 | 1212 | 1360 | 14.9 |  |  | 2018
1222 |  | 159 | 10.1016/j.matchar.2018.06.036 | WROUGHT | [8 empty] | T | 25 | 1028 | 1249 | 18.3 |  |  | 2018
1223 |  | 159 | 10.1016/j.matchar.2018.06.036 | WROUGHT | [8 empty] | T | 25 | 879 | 1194 | 25.4 |  |  | 2018
1224 |  | 159 | 10.1016/j.matchar.2018.06.036 | WROUGHT | [8 empty] | T | 25 | 799 | 1127 | 28.2 |  |  | 2018
1225 |  | 159 | 10.1016/j.matchar.2018.06.036 | WROUGHT | FCC | [7 empty] | T | 25 | 350 | 918 | 62.4 |  |  | 2018
1226 | Co1 Cr0.455 Fe0.364 Ni0.364
1227 |  | 153 | 10.1080/21663831.2018.1553803 | WROUGHT |  |  |  |  | 5.6 |  |  |  | T | 25 | 392 | 746 | 20.3 |  |  | 2018
1228 | Co1 Cr0.487 Nb0.231 Ta0.026 Ti0.821
1229 |  | 212 | 10.1038/s41467-019-10533-1 | CAST | [7 empty] | 856 |  | 25
1230 | Co1 Cr0.556 Fe0.667 Ni0.667
1231 |  | 153 | 10.1080/21663831.2018.1553803 | WROUGHT | FCC |  |  |  | 10.5 |  |  |  | T | 25 | 299 | 841 | 76.1 |  |  | 2018
1232 | Co1 Cr0.588 Fe0.176 Mo0.176 Ni1
1233 |  | 143 | 10.1016/j.ijplas.2018.10.005 | WROUGHT | FCC | [7 empty] | T | 25 |  |  | 8 |  |  | 2018
1234 |  | 143 | 10.1016/j.ijplas.2018.10.005 | WROUGHT | FCC |  |  |  | 0.7 |  |  |  | T | 25 |  |  | 14 |  |  | 2018
1235 |  | 143 | 10.1016/j.ijplas.2018.10.005 | WROUGHT | FCC |  |  |  | 0.8 |  |  |  | T | 25 | 1100 | 1300 | 32 |  |  | 2018
1236 |  | 143 | 10.1016/j.ijplas.2018.10.005 | WROUGHT | FCC |  |  |  | 1.2 |  |  |  | T | 25 | 950 |  | 36 |  |  | 2018
1237 |  | 143 | 10.1016/j.ijplas.2018.10.005 | WROUGHT | FCC |  |  |  | 3.2 |  |  |  | T | 25 | 649 |  | 42 |  |  | 2018
1238 |  | 143 | 10.1016/j.ijplas.2018.10.005 | WROUGHT | FCC |  |  |  | 18.2 |  |  |  | T | 25 | 439 |  | 63 |  |  | 2018
1239 |  | 143 | 10.1016/j.ijplas.2018.10.005 | WROUGHT | FCC |  |  |  | 94.1 |  |  |  | T | 25 | 309 |  | 82 |  |  | 2018
1240 | Co1 Cr0.667 Fe0.667 Ni1 Ti0.333
1241 |  | 1 | 10.1016/j.actamat.2011.06.041 | ANNEAL | Other |  |  |  |  | 7.8 |  | 509 |  | 25 |  |  |  |  | 211 | 2011
1242 | Co1 Cr0.667 Fe0.667 Ni1 Ti0.667
1243 |  | 1 | 10.1016/j.actamat.2011.06.041 | ANNEAL | FCC+Sec. |  |  |  |  | 7.4 |  | 654 |  | 25 | [5 empty] | 2011
1244 | Co1 Cr0.917 Ni1 Ta0.5 Ti0.75
1245 |  | 212 | 10.1038/s41467-019-10533-1 | CAST | [7 empty] | 1011 |  | 25
1246 | Co1 Cr1 Cu0.5 Fe1 Ni1
1247 |  | 21 | 10.1016/j.intermet.2010.03.030 | CAST | FCC |  |  |  |  | 8.3 |  | 172 |  | 25 |  |  |  |  | 214 | 2010
1248 | Co1 Cr1 Cu1 Fe1
1249 |  | 20 | 10.3166/acsm.31.633-648 |  | FCC |  |  |  |  | 8.2 |  | 134 |  | 25 |  |  |  |  | 206
1250 | Co1 Cr1 Cu1 Fe1 Mn1 Ni1 Ti1 V1
1251 |  | 61 | 10.1016/j.msea.2006.11.049 | CAST | FCC+BCC+Sec. |  |  |  |  | 7.3 |  |  | C | 25 | 1312 | 1312 | 1 |  | 74 | 2006
1252 | Co1 Cr1 Cu1 Fe1 Ni1
1253 |  | 4 | 10.1016/j.jallcom.2008.07.124 | CAST | FCC |  |  |  |  | 8.3 |  | 286 |  | 25 |  |  |  |  | 206 | 2008
1254 |  | 32 | 10.1016/j.msea.2011.11.063 |  | FCC |  |  |  |  | 8.3 |  | 286 | C | 25 | 230 | 888 | 51 |  | 56 | 2011
1255 |  | 159 | 10.1016/j.matchar.2018.06.036 | CAST | [8 empty] | C | 25 |  |  | 50.2 |  |  | 2018
1256 |  | 147 | 10.1016/j.vacuum.2018.12.009 | CAST | [7 empty] | 45.2 | [7 empty] | 2018
1257 |  | 208 | 10.1016/j.msea.2019.05.056 |  | FCC | [6 empty] | 166 | T | 25 | 230 |  |  |  |  | 2019
1258 |  | 119 | 10.1007/s11665-018-3837-1 | CAST | FCC | [7 empty] | C | 25 | 300 |  | 50.2
1259 | Co1 Cr1 Cu1 Fe1 Ni1 Ti0.5
1260 |  | 13 | 10.1016/j.jallcom.2008.11.059 | CAST | FCC |  |  |  |  | 7.8 |  |  | C | 25 | 700 | 1650 |  | 29 | 93 | 2008
1261 |  | 22 | 10.1016/j.intermet.2006.08.005 | CAST | FCC |  |  |  |  | 7.8 |  |  | C | 25 | 700 | 1650 | 22 | 21.6 | 99 | 2006
1262 | Co1 Cr1 Cu1 Fe1 Ni1 Ti0.8
1263 |  | 22 | 10.1016/j.intermet.2006.08.005 | CAST | FCC+Laves (C14) |  |  |  |  | 7.6 |  |  | C | 25 | 1042 | 1848 | 3 | 2.11 | 128 | 2006
1264 |  | 181 | 10.1016/j.jallcom.2019.07.100 | [9 empty] | C | 25 | 1042 |  | 2.11 |  |  | 2019
1265 | Co1 Cr1 Cu1 Fe1 Ni1 Ti1
1266 |  | 22 | 10.1016/j.intermet.2006.08.005 | CAST | FCC |  |  |  |  | 7.4 |  |  | C | 25 | 1272 | 1272 | 2 | 0 | 77 | 2006
1267 |  | 181 | 10.1016/j.jallcom.2019.07.100 | [9 empty] | C | 25 | 1272 |  | 0 |  |  | 2019
1268 | Co1 Cr1 Cu1 Fe1 Ni1 Ti1 V1 Zr1
1269 |  | 15 | 10.1002/adem.200300567 | CAST | [5 empty] | 7.1 |  | 680 |  | 25 |  |  |  |  | 168
1270 | Co1 Cr1 Cu1 Fe1 Ni1 V0.042
1271 |  | 119 | 10.1007/s11665-018-3837-1 | CAST | [8 empty] | C | 25 | 303 |  | 50.2
1272 | Co1 Cr1 Cu1 Fe1 Ni1 V0.087
1273 |  | 119 | 10.1007/s11665-018-3837-1 | CAST | [8 empty] | C | 25 | 307 |  | 50.2
1274 | Co1 Cr1 Cu1 Fe1 Ni1 V0.136
1275 |  | 119 | 10.1007/s11665-018-3837-1 | CAST | [8 empty] | C | 25 | 330 |  | 50.2
1276 | Co1 Cr1 Cu1 Fe1 Ni1 V0.19
1277 |  | 119 | 10.1007/s11665-018-3837-1 | CAST | [8 empty] | C | 25 | 616 |  | 28
1278 | Co1 Cr1 Cu1 Ni1 Zn1
1279 |  | 120 | 10.3390/e21020122 | POWDER | FCC |  |  |  | 500 |  | 5.26 |  | C | 25
1280 |  | 120 | 10.3390/e21020122 | POWDER | FCC |  |  |  | 500 |  | 6.26 |  | C | 25
1281 |  | 120 | 10.3390/e21020122 | POWDER | FCC |  |  |  | 500 |  | 7.84 |  | C | 25
1282 |  | 120 | 10.3390/e21020122 | POWDER | FCC |  |  |  | 500 |  | 7.89 | 615 | C | 25
1283 | Co1 Cr1 Fe1 Ga1 Ni1
1284 |  | 115 | 10.1007/s10853-018-03196-8 | CAST
1285 | Co1 Cr1 Fe1 Mn0.2 Ni1 Pd1
1286 |  | 106 | 10.3390/e21030288 | CAST | [7 empty] | 470 | C | 25 | 650 |  | 50
1287 | Co1 Cr1 Fe1 Mn0.4 Ni1 Pd1
1288 |  | 106 | 10.3390/e21030288 | CAST | [7 empty] | 380 | C | 25 | 650 |  | 46
1289 | Co1 Cr1 Fe1 Mn0.6 Ni1 Pd1
1290 |  | 106 | 10.3390/e21030288 | CAST | [7 empty] | 180 | C | 25 | 650 |  | 42
1291 | Co1 Cr1 Fe1 Mn0.8 Ni1 Pd1
1292 |  | 106 | 10.3390/e21030288 | CAST | [7 empty] | 160 | C | 25 | 650 |  | 35
1293 | Co1 Cr1 Fe1 Mn1
1294 |  | 181 | 10.1016/j.jallcom.2019.07.100 | [9 empty] | C | 25 | 338 |  | 4.3 |  |  | 2019
1295 | Co1 Cr1 Fe1 Mn1 Mo0.042 Ni1
1296 |  | 138 | 10.1016/j.jmst.2018.10.009 | CAST | FCC | [7 empty] | C | 25 | 225 |  |  |  |  | 2018
1297 | Co1 Cr1 Fe1 Mn1 Mo0.087 Ni1
1298 |  | 138 | 10.1016/j.jmst.2018.10.009 | CAST | [8 empty] | C | 25 | 330 |  |  |  |  | 2018
1299 | Co1 Cr1 Fe1 Mn1 Mo0.136 Ni1
1300 |  | 138 | 10.1016/j.jmst.2018.10.009 | CAST | [8 empty] | C | 25 | 560 |  |  |  |  | 2018
1301 | Co1 Cr1 Fe1 Mn1 Mo0.19 Ni1
1302 |  | 138 | 10.1016/j.jmst.2018.10.009 | CAST | [8 empty] | C | 25 | 765 |  |  |  |  | 2018
1303 | Co1 Cr1 Fe1 Mn1 Ni1
1304 |  | 16 | 10.1016/j.actamat.2013.09.037 | CAST | FCC |  |  |  |  | 8 |  | 176 | T | 25 | 208 |  | 62 |  | 219 | 2013
1305 |  | 17 | 10.1016/j.jallcom.2014.12.157 | CAST | FCC |  |  |  | 300 | 8 |  | 144 | C | 25 | [5 empty] | 2014
1306 |  | 17 | 10.1016/j.jallcom.2014.12.157 | ANNEAL | FCC |  |  |  | 350 | 8 |  | 135 | C | 25 | 230 |  |  | 75 | 219 | 2014
1307 |  | 159 | 10.1016/j.matchar.2018.06.036 | WROUGHT | FCC |  |  |  | 4.4 |  |  |  | T | 25 | 370 | 670 | 56 |  |  | 2018
1308 |  | 159 | 10.1016/j.matchar.2018.06.036 | WROUGHT | FCC |  |  |  | 13 |  |  |  | T | 25 | 243 | 558 | 50 |  |  | 2018
1309 |  | 159 | 10.1016/j.matchar.2018.06.036 | WROUGHT | FCC |  |  |  | 7 |  |  |  | T | 25 | 249 | 621 | 41 |  |  | 2018
1310 |  | 159 | 10.1016/j.matchar.2018.06.036 | ANNEAL | FCC | [7 empty] | C | 25 | 230 |  | 75 |  |  | 2018
1311 |  | 159 | 10.1016/j.matchar.2018.06.036 | CAST | FCC | [7 empty] | T | 25 | 209 | 496 | 62 |  |  | 2018
1312 |  | 189 | 10.1016/j.msea.2018.10.094 | WROUGHT | FCC |  |  |  | 0.5 |  |  |  | T | 25 | 1120 |  | 1.1 |  |  | 2018
1313 |  | 189 | 10.1016/j.msea.2018.10.094 | WROUGHT | FCC |  |  |  | 0.5 |  |  |  | T | -196 | 1692 |  | 10.3 |  |  | 2018
1314 |  | 117 | 10.1016/j.scriptamat.2018.11.042 | CAST | FCC | [6 empty] | 130.2 | C | 25 | 210 |  | 57 |  |  | 2018
1315 |  | 117 | 10.1016/j.scriptamat.2018.11.042 | WROUGHT | FCC | [6 empty] | 394.1 | C | 25 | 1150 |  | 6 |  |  | 2018
1316 |  | 117 | 10.1016/j.scriptamat.2018.11.042 | WROUGHT | FCC | [6 empty] | 430.7 | C | 25 | 1300 |  | 0.7 |  |  | 2018
1317 |  | 134 | 10.1016/j.jmst.2018.09.068 | WROUGHT | FCC |  |  |  | 30 |  |  |  | T | 25 | 300 | 676 | 52 |  |  | 2018
1318 |  | 134 | 10.1016/j.jmst.2018.09.068 | WROUGHT | FCC |  |  |  | 0.65 |  |  |  | T | 25 | 800 | 888 | 39.5 |  |  | 2018
1319 |  | 135 | 10.1016/j.jallcom.2018.10.168 | CAST |  |  |  |  | 0.4 |  |  | 415 | C | 25 | 1314 |  |  | 20.3 |  | 2018
1320 |  | 138 | 10.1016/j.jmst.2018.10.009 | CAST | FCC | [7 empty] | C | 25 | 216 |  |  |  |  | 2018
1321 |  | 142 | 10.1016/j.msea.2019.01.050 | WROUGHT | FCC |  |  |  | 7.9 |  |  |  | T | 25 | 378.7 | 700.1 | 54 |  |  | 2019
1322 |  | 144 | 10.1016/j.jallcom.2018.08.115 | WROUGHT | FCC | [7 empty] | T | 25 | 386.2 | 666.3 | 57.5 |  |  | 2018
1323 |  | 154 | 10.1016/j.intermet.2019.04.003 | [15 empty] | 201.6 | 2019
1324 |  | 154 | 10.1016/j.intermet.2019.04.003 | [15 empty] | 202 | 2019
1325 |  | 154 | 10.1016/j.intermet.2019.04.003 | [15 empty] | 202.2 | 2019
1326 |  | 158 | 10.1016/j.intermet.2019.106486 | WROUGHT | FCC |  |  |  | 245.48 |  | 7.753 |  | T | 25 | 293.1 | 625.6 | 63 |  |  | 2019
1327 |  | 167 | 10.1016/j.msea.2019.04.025 | CAST | FCC | [7 empty] | T | 25 | 210 |  | 57 |  |  | 2019
1328 |  | 167 | 10.1016/j.msea.2019.04.025 | WROUGHT | FCC | [7 empty] | T | 25 | 1150 |  | 6 |  |  | 2019
1329 |  | 167 | 10.1016/j.msea.2019.04.025 | WROUGHT | FCC | [7 empty] | T | 25 | 1300 |  | 2 |  |  | 2019
1330 |  | 167 | 10.1016/j.msea.2019.04.025 | WROUGHT | FCC |  |  |  | 4 |  |  |  | T | 25 | 1050 |  | 8 |  |  | 2019
1331 |  | 167 | 10.1016/j.msea.2019.04.025 | WROUGHT | FCC |  |  |  | 8 |  |  |  | T | 25 | 560 |  | 49 |  |  | 2019
1332 |  | 167 | 10.1016/j.msea.2019.04.025 | WROUGHT | FCC |  |  |  | 8 |  |  |  | T | 25 | 520 |  | 47 |  |  | 2019
1333 |  | 167 | 10.1016/j.msea.2019.04.025 | WROUGHT | FCC |  |  |  | 10 |  |  |  | T | 25 | 320 |  | 59 |  |  | 2019
1334 |  | 167 | 10.1016/j.msea.2019.04.025 | WROUGHT | FCC |  |  |  | 20 |  |  |  | T | 25 | 280 |  | 62 |  |  | 2019
1335 |  | 173 | 10.1016/j.jallcom.2018.11.181 | ANNEAL | FCC |  |  |  | 300 | [10 empty] | 2018
1336 |  | 173 | 10.1016/j.jallcom.2018.11.181 | POWDER | FCC |  |  |  | 4.2 | [10 empty] | 2018
1337 |  | 173 | 10.1016/j.jallcom.2018.11.181 | POWDER | FCC |  |  |  | 1.3 | [10 empty] | 2018
1338 |  | 180 | 10.1016/j.jallcom.2019.07.195 | POWDER | Other | [5 empty] | 7.5 | 410.9 | T | 25 |  |  |  |  | 184 | 2019
1339 |  | 203 | 10.1016/j.jallcom.2019.04.121 | WROUGHT | FCC | [7 empty] | T | 25 | 353 | 635 |  | 43 |  | 2019
1340 |  | 206 | 10.1007/s11661-019-05231-y | WROUGHT | FCC | [7 empty] | T | 25 | 1199.26 | 1335.35 | 4.37
1341 |  | 206 | 10.1007/s11661-019-05231-y | WROUGHT | FCC | [7 empty] | T | 25 | 1269.23 | 1366.3 | 1.16
1342 |  | 206 | 10.1007/s11661-019-05231-y | WROUGHT | FCC | [7 empty] | T | 25 | 1371.21 | 1402.83 | 1.58
1343 |  | 206 | 10.1007/s11661-019-05231-y | WROUGHT | FCC |  |  |  | 0.166 |  |  |  | T | 25 | 1362.74 | 1471.05 | 3.15
1344 |  | 206 | 10.1007/s11661-019-05231-y | WROUGHT | FCC |  |  |  | 0.248 |  |  |  | T | 25 | 1241.81 | 1325.25 | 4.31
1345 |  | 206 | 10.1007/s11661-019-05231-y | WROUGHT | FCC |  |  |  | 0.468 |  |  |  | T | 25 | 930.3 | 1021.32 | 19.01
1346 |  | 206 | 10.1007/s11661-019-05231-y | WROUGHT | FCC |  |  |  | 1.79 |  |  |  | T | 25 | 729.21 | 901.74 | 26.3
1347 |  | 206 | 10.1007/s11661-019-05231-y | WROUGHT | FCC |  |  |  | 4.57 |  |  |  | T | 25 | 494.82 | 735.6 | 38.7
1348 |  | 206 | 10.1007/s11661-019-05231-y | WROUGHT | FCC |  |  |  | 13.45 |  |  |  | T | 25 | 366.88 | 673.25 | 42.55
1349 |  | 206 | 10.1007/s11661-019-05231-y | WROUGHT | FCC |  |  |  | 22.37 |  |  |  | T | 25 | 290.65 | 618.51 | 43.15
1350 |  | 206 | 10.1007/s11661-019-05231-y | WROUGHT | FCC |  |  |  | 30.6 |  |  |  | T | 25 | 258.76 | 598.75 | 45.05
1351 |  | 208 | 10.1016/j.msea.2019.05.056 | [16 empty] | 2019
1352 |  | 126 | 10.1080/00325899.2018.1554834 | POWDER | Other |  |  |  | 0.03 |  | 7.753 | 435 | C | 25 | 1100 |  | 47 |  |  | 2018
1353 | Co1 Cr1 Fe1 Mn1 Ni1 Ta0.2
1354 |  | 208 | 10.1016/j.msea.2019.05.056 | [8 empty] | 200 | [7 empty] | 2019
1355 | Co1 Cr1 Fe1 Mn1 Ni1 Ta0.4
1356 |  | 208 | 10.1016/j.msea.2019.05.056 | [8 empty] | 290 | [7 empty] | 2019
1357 | Co1 Cr1 Fe1 Mn1 Ni1 Ta0.6
1358 |  | 208 | 10.1016/j.msea.2019.05.056 | [8 empty] | 345 | [7 empty] | 2019
1359 | Co1 Cr1 Fe1 Mn1 Ni1 V0.25
1360 |  | 17 | 10.1016/j.jallcom.2014.12.157 | CAST | FCC |  |  |  | 120 | 7.9 |  | 151 | C | 25 | [5 empty] | 2014
1361 |  | 17 | 10.1016/j.jallcom.2014.12.157 | ANNEAL |  |  |  |  | 130 | 7.9 |  | 144 | C | 25 | 200 |  |  | 75 | 215 | 2014
1362 | Co1 Cr1 Fe1 Mn1 Ni1 V0.263
1363 |  | 159 | 10.1016/j.matchar.2018.06.036 | ANNEAL | [8 empty] | C | 25 | 200 |  | 75 |  |  | 2018
1364 | Co1 Cr1 Fe1 Mn1 Ni1 V0.5
1365 |  | 17 | 10.1016/j.jallcom.2014.12.157 | CAST | FCC |  |  |  | 220 | 7.8 |  | 186 | C | 25 | [5 empty] | 2014
1366 |  | 17 | 10.1016/j.jallcom.2014.12.157 | ANNEAL | FCC |  |  |  | 250 | 7.8 |  | 275 | C | 25 | 620 |  |  | 75 | 211 | 2014
1367 |  | 159 | 10.1016/j.matchar.2018.06.036 | ANNEAL | [8 empty] | C | 25 | 620 |  | 75 |  |  | 2018
1368 | Co1 Cr1 Fe1 Mn1 Ni1 V0.75
1369 |  | 17 | 10.1016/j.jallcom.2014.12.157 | ANNEAL | FCC+Sec. |  |  |  | 500 | 7.7 |  | 380 | C | 25 | 740 | 1325 |  | 7.8 |  | 2014
1370 |  | 17 | 10.1016/j.jallcom.2014.12.157 | CAST | FCC+Sec. |  |  |  | 500 | 7.7 |  | 342 | C | 25 | [5 empty] | 2014
1371 | Co1 Cr1 Fe1 Mn1 Ni1 V0.765
1372 |  | 159 | 10.1016/j.matchar.2018.06.036 | ANNEAL | [8 empty] | C | 25 | 780 |  | 8 |  |  | 2018
1373 | Co1 Cr1 Fe1 Mn1 Ni1 V1
1374 |  | 17 | 10.1016/j.jallcom.2014.12.157 | ANNEAL | FCC+Sec. |  |  |  | 12 | 7.7 |  | 636 | C | 25 | 1660 | 1845 |  | 0.5 |  | 2014
1375 |  | 17 | 10.1016/j.jallcom.2014.12.157 | CAST | FCC+Sec. |  |  |  |  | 7.7 |  | 650 | C | 25 | [5 empty] | 2014
1376 |  | 159 | 10.1016/j.matchar.2018.06.036 | ANNEAL | [8 empty] | C | 25 | 1700 |  | 1 |  |  | 2018
1377 | Co1 Cr1 Fe1 Mo0.083 Ni1
1378 |  | 159 | 10.1016/j.matchar.2018.06.036 | CAST | [8 empty] | T | 25 | 198.8 | 479 | 51.1 |  |  | 2018
1379 | Co1 Cr1 Fe1 Mo0.149 Ni1
1380 |  | 118 | 10.3390/met9030351 | POWDER | [7 empty] | 210
1381 | Co1 Cr1 Fe1 Mo0.15 Ni1
1382 |  | 210 | 10.1016/j.msea.2019.05.078 | CAST | FCC | [7 empty] | T | 25 | 489 | 895 |  | 53.6 |  | 2019
1383 |  | 210 | 10.1016/j.msea.2019.05.078 | WROUGHT | [8 empty] | T | 25 | 873 |  |  | 23.4 |  | 2019
1384 |  | 210 | 10.1016/j.msea.2019.05.078 | WROUGHT | [8 empty] | T | 25 | 952 | 1122 |  | 14.2 |  | 2019
1385 |  | 210 | 10.1016/j.msea.2019.05.078 | WROUGHT | FCC | [7 empty] | T | 25 | 1136 | 1245 |  | 8.7 |  | 2019
1386 |  | 210 | 10.1016/j.msea.2019.05.078 | WROUGHT | FCC | [7 empty] | T | 25 | 1301 | 1493 |  | 7.2 |  | 2019
1387 |  | 210 | 10.1016/j.msea.2019.05.078 | WROUGHT | [8 empty] | T | 25 | 1311 | 1421 |  | 5.9 |  | 2019
1388 |  | 210 | 10.1016/j.msea.2019.05.078 | WROUGHT | [8 empty] | T | 25 | 1273 | 1458 |  | 5.5 |  | 2019
1389 | Co1 Cr1 Fe1 Mo0.2 Ni1
1390 |  | 104 | 10.3390/e21050448 | CAST | FCC | [7 empty] | T | 25 | 400 | 780 | 53
1391 |  | 104 | 10.3390/e21050448 | ANNEAL | FCC | [7 empty] | T | 25 |  | 838 | 43
1392 |  | 104 | 10.3390/e21050448 | ANNEAL | FCC | [7 empty] | T | 25 |  | 899 | 31
1393 |  | 104 | 10.3390/e21050448 | ANNEAL | FCC | [7 empty] | T | 25 |  | 902 | 29
1394 |  | 104 | 10.3390/e21050448 | ANNEAL | FCC | [7 empty] | T | 25 |  | 811 | 52
1395 |  | 104 | 10.3390/e21050448 | ANNEAL | FCC | [7 empty] | T | 25 |  | 790 | 49
1396 |  | 104 | 10.3390/e21050448 | ANNEAL | FCC | [7 empty] | T | 25 |  | 799 | 47
1397 |  | 104 | 10.3390/e21050448 | ANNEAL | FCC | [7 empty] | T | 25 |  | 802 | 37
1398 |  | 104 | 10.3390/e21050448 | ANNEAL | FCC | [7 empty] | T | 25 |  | 823 | 36
1399 |  | 104 | 10.3390/e21050448 | ANNEAL | FCC | [7 empty] | T | 25 |  | 849 | 34
1400 |  | 104 | 10.3390/e21050448 | ANNEAL | FCC | [7 empty] | T | 25 |  | 895 | 32
1401 | Co1 Cr1 Fe1 Mo0.208 Ni1
1402 |  | 159 | 10.1016/j.matchar.2018.06.036 | CAST | [8 empty] | T | 25 | 254.7 | 589.6 | 55.1 |  |  | 2018
1403 | Co1 Cr1 Fe1 Mo0.304 Ni1
1404 |  | 159 | 10.1016/j.matchar.2018.06.036 | CAST | [8 empty] | T | 25 | 305.3 | 709.7 | 49.3 |  |  | 2018
1405 |  | 159 | 10.1016/j.matchar.2018.06.036 | WROUGHT |  |  |  |  | 3 |  |  |  | T | 25 | 815.5 | 1186.5 | 18.9 |  |  | 2018
1406 |  | 159 | 10.1016/j.matchar.2018.06.036 | WROUGHT |  |  |  |  | 3.1 |  |  |  | T | 25 | 646.7 | 1042 | 32.5 |  |  | 2018
1407 |  | 159 | 10.1016/j.matchar.2018.06.036 | WROUGHT |  |  |  |  | 1.6 |  |  |  | T | 25 | 683.7 | 1066.6 | 30.4 |  |  | 2018
1408 | Co1 Cr1 Fe1 Mo0.5 Ni1
1409 |  | 63 | 10.1007/s11837-013-0753-6 | CAST | FCC+Sec. |  |  |  |  | 8.5 |  | 210 |  | 25
1410 | Co1 Cr1 Fe1 Mo1 Ni1 Ti1 V1 Zr1
1411 |  | 15 | 10.1002/adem.200300567 | CAST | [5 empty] | 7.3 |  | 850 |  | 25 |  |  |  |  | 193
1412 | Co1 Cr1 Fe1 Nb0.103 Ni1
1413 |  | 46 | 10.1016/j.intermet.2015.01.004 | CAST | FCC+Laves (C14) |  |  |  | 175 | 8.2 |  |  | T | 25 | 318 | 622 | 19 |  |  | 2015
1414 | Co1 Cr1 Fe1 Nb0.155 Ni1
1415 |  | 46 | 10.1016/j.intermet.2015.01.004 | CAST | FCC+Laves (C14) |  |  |  | 175 | 8.2 |  |  | T | 25 | 322 | 744 | 23 |  |  | 2015
1416 | Co1 Cr1 Fe1 Nb0.206 Ni1
1417 |  | 46 | 10.1016/j.intermet.2015.01.004 | CAST | FCC+Laves (C14) |  |  |  | 175 | 8.2 |  |  | T | 25 | 403 | 807 | 9 |  |  | 2015
1418 | Co1 Cr1 Fe1 Nb0.309 Ni1
1419 |  | 46 | 10.1016/j.intermet.2015.01.004 | CAST | FCC+Laves (C14) |  |  |  | 175 | 8.2 |  |  | T | 25 | 479 | 879 | 4 |  |  | 2015
1420 | Co1 Cr1 Fe1 Nb0.412 Ni1
1421 |  | 46 | 10.1016/j.intermet.2015.01.004 | CAST | FCC+Laves (C14) |  |  |  | 175 | 8.2 |  |  | T | 25 | 638 | 1004 | 1 |  |  | 2015
1422 | Co1 Cr1 Fe1 Ni1
1423 |  | 37 | 10.1016/j.actamat.2014.08.026 | WROUGHT | FCC |  |  |  | 24 | 8.2 |  |  | T | 25 | 274 | 708 | 39 |  | 225 | 2014
1424 |  | 46 | 10.1016/j.intermet.2015.01.004 | CAST | FCC |  |  |  | 175 | 8.2 |  |  | T | 25 | 148 | 413 | 48 |  | 225 | 2015
1425 |  | 54 | 10.1016/j.jallcom.2009.08.090 | ANNEAL | FCC |  |  |  |  | 8.2 |  | 116 |  | 25 |  |  |  |  | 225 | 2009
1426 |  | 54 | 10.1016/j.jallcom.2009.08.090 | ANNEAL | FCC |  |  |  |  | 8.2 |  | 113 |  | 25 |  |  |  |  | 225 | 2009
1427 |  | 159 | 10.1016/j.matchar.2018.06.036 | CAST | FCC | [7 empty] | T | 25 | 155 | 472.4 | 58.9 |  |  | 2018
1428 |  | 159 | 10.1016/j.matchar.2018.06.036 | ANNEAL | FCC | [7 empty] | T | 25 | 190 | 453 | 70 |  |  | 2018
1429 |  | 159 | 10.1016/j.matchar.2018.06.036 | CAST | FCC | [7 empty] | C | 25 |  |  | 83 |  |  | 2018
1430 |  | 136 | 10.1007/s40843-018-9373-y | WROUGHT | FCC | [7 empty] | T | 20 | 446 | 664 | 63 |  | 189
1431 |  | 136 | 10.1007/s40843-018-9373-y | WROUGHT | FCC | [7 empty] | T | -73 | 488 | 790 | 72 |  | 194
1432 |  | 136 | 10.1007/s40843-018-9373-y | WROUGHT | FCC | [7 empty] | T | -196 | 590 | 1070 | 78 |  | 204
1433 |  | 136 | 10.1007/s40843-018-9373-y | WROUGHT | FCC | [7 empty] | T | -223 |  | 1152 | 68.6
1434 |  | 136 | 10.1007/s40843-018-9373-y | WROUGHT | FCC | [7 empty] | T | -253 |  | 1240 | 62
1435 |  | 136 | 10.1007/s40843-018-9373-y | WROUGHT | FCC | [7 empty] | T | -268.8 | 680 | 1251 | 61.6 |  | 221
1436 |  | 137 | 10.1016/j.matdes.2019.107698 | CAST | FCC | [6 empty] | 94.7 | [7 empty] | 2019
1437 |  | 154 | 10.1016/j.intermet.2019.04.003 | [15 empty] | 215 | 2019
1438 |  | 154 | 10.1016/j.intermet.2019.04.003 | [15 empty] | 204 | 2019
1439 |  | 164 | 10.1016/j.actamat.2019.04.017 | WROUGHT | FCC |  |  |  | 0.295 |  |  |  | T | 25 | 631 | 732 | 39 |  | 210 | 2019
1440 |  | 164 | 10.1016/j.actamat.2019.04.017 | WROUGHT | FCC |  |  |  | 0.553 |  |  |  | T | 25 | 494 | 732 | 51 |  | 210 | 2019
1441 |  | 164 | 10.1016/j.actamat.2019.04.017 | WROUGHT | FCC |  |  |  | 0.72 |  |  |  | T | 25 | 448 | 672 | 65 |  | 210 | 2019
1442 |  | 164 | 10.1016/j.actamat.2019.04.017 | WROUGHT | FCC |  |  |  | 3.4 |  |  |  | T | 25 | 273 | 567 | 85 |  | 210 | 2019
1443 |  | 164 | 10.1016/j.actamat.2019.04.017 | WROUGHT | FCC |  |  |  | 32.2 |  |  |  | T | 25 | 172 | 504 | 105 |  | 210 | 2019
1444 |  | 185 | 10.1016/j.intermet.2019.106550 | CAST | FCC | [6 empty] | 168.9 | C | 25 | 163 |  | 80 |  |  | 2019
1445 |  | 208 | 10.1016/j.msea.2019.05.056 |  | FCC | [14 empty] | 2019
1446 |  | 130 | 10.3390/coatings9010016 | POWDER | FCC |  |  |  | 0.0276
1447 | Co1 Cr1 Fe1 Ni1 Pd1
1448 |  | 106 | 10.3390/e21030288 | CAST | FCC | [6 empty] | 295
1449 | Co1 Cr1 Fe1 Ni1 Ti0.2
1450 |  | 170 | 10.1016/j.actamat.2018.11.049 | WROUGHT | FCC |  |  |  | 51 |  | 4.8 |  | T | 25 | 700 | 1240 | 36 |  |  | 2018
1451 |  | 170 | 10.1016/j.actamat.2018.11.049 | WROUGHT | FCC |  |  |  | 51 |  | 4.8 |  | T | -196 | 860 | 1580 | 46 |  |  | 2018
1452 | Co1 Cr1 Fe1 Ni1 Ti0.3
1453 |  | 190 | 10.1016/j.msea.2019.138181 | WROUGHT | FCC |  |  |  | 90 |  |  | 263 | T | 25 | 540 | 772 | 60 |  |  | msea
1454 |  | 190 | 10.1016/j.msea.2019.138181 | WROUGHT | FCC |  |  |  | 216 |  |  | 185 | [7 empty] | msea
1455 | Co1 Cr1 Fe1 Ni1 Ti1
1456 |  | 66 | 10.1016/j.msea.2008.12.053 | CAST | FCC |  |  |  |  | 7.2 |  |  | C | 25 |  | 2020 |  | 9 | 135 | 2008
1457 | Co1 Cr1 Fe1 Ni1 W0.2
1458 |  | 185 | 10.1016/j.intermet.2019.106550 | CAST | FCC | [6 empty] | 244 | C | 25 | 335 |  | 52 |  |  | 2019
1459 | Co1 Cr1 Fe1 Ni1 W0.5
1460 |  | 185 | 10.1016/j.intermet.2019.106550 | CAST | [7 empty] | 357.9 | C | 25 | 556 |  | 35.6 |  |  | 2019
1461 | Co1 Cr1 Mn1 Ni1
1462 |  | 37 | 10.1016/j.actamat.2014.08.026 | WROUGHT | FCC |  |  |  | 36 | 8.1 |  |  | T | 25 | 282 | 694 | 44 |  | 222 | 2014
1463 | Co1 Cr1 Mo1 Nb1
1464 |  | 69 | 10.1007/s11665-017-2799-z | CAST | BCC+Laves |  |  |  |  | 8.8 |  |  | C | 25 |  | 1419.6
1465 | Co1 Cr1 Mo1 Nb1 Ti0.2
1466 |  | 69 | 10.1007/s11665-017-2799-z | CAST | BCC+Laves |  |  |  |  | 8.5 |  |  | C | 25 |  | 1905.6
1467 | Co1 Cr1 Mo1 Nb1 Ti0.4
1468 |  | 69 | 10.1007/s11665-017-2799-z | CAST | BCC |  |  |  |  | 8.3 |  |  | C | 25 |  | 1771.3 |  |  | 220.1
1469 | Co1 Cr1 Mo1 Nb1 Ti0.5
1470 |  | 69 | 10.1007/s11665-017-2799-z | CAST | BCC+Laves |  |  |  |  | 8.2 |  |  | C | 25 |  | 1609.2
1471 | Co1 Cr1 Mo1 Nb1 Ti1
1472 |  | 69 | 10.1007/s11665-017-2799-z | CAST | BCC+Laves |  |  |  |  | 7.8 |  |  | C | 25 |  | 1096.8
1473 | Co1 Cr1 Ni1
1474 |  | 37 | 10.1016/j.actamat.2014.08.026 | WROUGHT | FCC |  |  |  | 41 | 8.3 |  |  | T | 25 | 300 | 860 | 60 |  | 229 | 2014
1475 |  | 100 | 10.1016/j.actamat.2018.12.015 | WROUGHT | FCC |  |  |  | 1.6 |  |  | 468 | T | 25 | 1100 |  | 23 |  |  | 2018
1476 |  | 100 | 10.1016/j.actamat.2018.12.015 | WROUGHT | FCC |  |  |  | 2.3 |  |  | 326 | T |  | 597 |  | 53 |  |  | 2018
1477 |  | 100 | 10.1016/j.actamat.2018.12.015 | WROUGHT | FCC |  |  |  | 24 |  |  | 223 | T |  | 346 |  | 76 |  |  | 2018
1478 |  | 154 | 10.1016/j.intermet.2019.04.003 | [15 empty] | 226.2 | 2019
1479 |  | 154 | 10.1016/j.intermet.2019.04.003 | [15 empty] | 222 | 2019
1480 |  | 154 | 10.1016/j.intermet.2019.04.003 | [15 empty] | 229 | 2019
1481 |  | 154 | 10.1016/j.intermet.2019.04.003 | [15 empty] | 234 | 2019
1482 |  | 162 | 10.1016/j.jmst.2018.12.002 | ANNEAL |  |  |  |  | 16 |  |  |  | T | -196 | 600 | 1247 | 68 |  |  | 2018
1483 |  | 162 | 10.1016/j.jmst.2018.12.002 | ANNEAL |  |  |  |  | 16 |  |  |  | T | 24 | 400 | 800 | 60 |  |  | 2018
1484 |  | 162 | 10.1016/j.jmst.2018.12.002 | ANNEAL |  |  |  |  | 16 |  |  |  | T | -196 | 1215 | 1440 | 48 |  |  | 2018
1485 | Co1 Cu1 Fe1 Mn1 Ni1
1486 |  | 31 | 10.1016/j.matdes.2012.08.019 | CAST | FCC |  |  |  |  | 8.4 |  | 208 | T | 25 |  | 478 |  | 14 | 190 | 2012
1487 |  | 209 | 10.1016/j.msea.2019.04.096 | CAST | FCC | [8 empty] | 800 | [5 empty] | 2019
1488 |  | 209 | 10.1016/j.msea.2019.04.096 | CAST | FCC | [8 empty] | 900 | [5 empty] | 2019
1489 |  | 209 | 10.1016/j.msea.2019.04.096 | CAST | FCC | [8 empty] | 100 | [5 empty] | 2019
1490 | Co1 Cu1 Fe1 Mn1 Ni1 Sn0.03
1491 |  | 31 | 10.1016/j.matdes.2012.08.019 | CAST | FCC |  |  |  |  | 8.4 |  | 192 | T | 25 |  | 465 |  | 18 |  | 2012
1492 | Co1 Cu1 Fe1 Mn1 Ni1 Sn0.05
1493 |  | 31 | 10.1016/j.matdes.2012.08.019 | CAST | FCC+Sec. |  |  |  |  | 8.4 |  | 205 | T | 25 |  | 475 |  | 12 |  | 2012
1494 | Co1 Cu1 Fe1 Mn1 Ni1 Sn0.08
1495 |  | 31 | 10.1016/j.matdes.2012.08.019 | CAST | FCC+Sec. |  |  |  |  | 8.3 |  | 219 | T | 25 |  | 425 |  | 7 |  | 2012
1496 | Co1 Cu1 Fe1 Mn1 Ni1 Sn0.1
1497 |  | 31 | 10.1016/j.matdes.2012.08.019 | CAST | FCC+Sec. |  |  |  |  | 8.3 |  | 253 | T | 25 |  | 470 |  | 6 |  | 2012
1498 | Co1 Cu1 Fe1 Mn1 Ni1 Sn0.2
1499 |  | 31 | 10.1016/j.matdes.2012.08.019 | CAST | FCC+Sec. |  |  |  |  | 8.3 |  | 319 | T | 25 |  | 368 |  | 2 |  | 2012
1500 | Co1 Cu1 Fe1 Nb0.5 Ni1
1501 |  | 111 | 10.1557/jmr.2019.36 | WROUGHT | [15 empty] | 2019
1502 | Co1 Cu1 Fe1 Ni1
1503 |  | 30 | 10.1016/j.msea.2012.03.080 | CAST | FCC |  |  |  |  | 8.6 |  |  | T | 25 |  | 480 |  | 15 | 188 | 2012
1504 | Co1 Cu1 Fe1 Ni1 Sn0.02
1505 |  | 30 | 10.1016/j.msea.2012.03.080 | CAST | FCC |  |  |  |  | 8.6 |  |  | T | 25 |  | 548 |  | 17 | 187 | 2012
1506 | Co1 Cu1 Fe1 Ni1 Sn0.04
1507 |  | 30 | 10.1016/j.msea.2012.03.080 | CAST | FCC+Sec. |  |  |  |  | 8.6 |  |  | T | 25 |  | 594 |  | 18 |  | 2012
1508 | Co1 Cu1 Fe1 Ni1 Sn0.05
1509 |  | 30 | 10.1016/j.msea.2012.03.080 | CAST | FCC+Sec. |  |  |  |  | 8.6 |  |  | T | 25 |  | 615 |  | 20 |  | 2012
1510 | Co1 Cu1 Fe1 Ni1 Sn0.07
1511 |  | 30 | 10.1016/j.msea.2012.03.080 | CAST | FCC+Sec. |  |  |  |  | 8.6 |  |  | T | 25 |  | 632 |  | 19 |  | 2012
1512 | Co1 Cu1 Fe1 Ni1 Sn0.1
1513 |  | 30 | 10.1016/j.msea.2012.03.080 | CAST | FCC+Sec. |  |  |  |  | 8.6 |  |  | T | 25 |  | 602 |  | 5 |  | 2012
1514 | Co1 Cu1 Fe1 Ni1 Sn0.2
1515 |  | 30 | 10.1016/j.msea.2012.03.080 | CAST | FCC+Sec. |  |  |  |  | 8.5 |  |  | T | 25 |  | 261 |  | 2 |  | 2012
1516 | Co1 Cu1 Fe1 Ni1 Sn0.5
1517 |  | 30 | 10.1016/j.msea.2012.03.080 | CAST | FCC+Sec. |  |  |  |  | 8.3 |  |  |  | 25 | [5 empty] | 2012
1518 | Co1 Cu1 Fe1 Ni1 Ti1 V1 Zr1
1519 |  | 15 | 10.1002/adem.200300567 | CAST | [5 empty] | 7.1 |  | 630 |  | 25
1520 | Co1 Fe1 Mn1 Ni1
1521 |  | 37 | 10.1016/j.actamat.2014.08.026 | WROUGHT | FCC |  |  |  | 48 | 8.2 |  |  | T | 25 | 170 | 550 | 41 |  | 205 | 2014
1522 |  | 154 | 10.1016/j.intermet.2019.04.003 | [15 empty] | 187.9 | 2019
1523 |  | 154 | 10.1016/j.intermet.2019.04.003 | [15 empty] | 195 | 2019
1524 | Co1 Fe1 Mo0.2 Ni1 V1
1525 |  | 60 | 10.1016/j.jallcom.2015.07.185 | CAST | FCC+Sec. |  |  |  |  | 8 |  | 267 |  | 25 | [5 empty] | 2015
1526 | Co1 Fe1 Mo0.4 Ni1 V1
1527 |  | 60 | 10.1016/j.jallcom.2015.07.185 | CAST | FCC+Sec. |  |  |  |  | 8.1 |  | 402 |  | 25 | [5 empty] | 2015
1528 | Co1 Fe1 Mo0.6 Ni1 V1
1529 |  | 60 | 10.1016/j.jallcom.2015.07.185 | CAST | FCC+Sec. |  |  |  |  | 8.2 |  | 557 |  | 25 | [5 empty] | 2015
1530 | Co1 Fe1 Mo0.8 Ni1 V1
1531 |  | 60 | 10.1016/j.jallcom.2015.07.185 | CAST | FCC+Sec. |  |  |  |  | 8.3 |  | 606 |  | 25 | [5 empty] | 2015
1532 | Co1 Fe1 Mo1 Ni1 Ti1 V1 Zr1
1533 |  | 15 | 10.1002/adem.200300567 | CAST | [5 empty] | 7.3 |  | 790 |  | 25
1534 | Co1 Fe1 Mo1 Ni1 V1
1535 |  | 60 | 10.1016/j.jallcom.2015.07.185 | CAST | FCC+Sec. |  |  |  |  | 8.4 |  | 625 |  | 25 | [5 empty] | 2015
1536 | Co1 Fe1 Ni1
1537 |  | 27 | 10.1016/j.jmmm.2014.07.023 | CAST | FCC |  |  |  |  | 8.5 |  | 125 | C | 25 | 204 |  |  |  | 207 | 2014
1538 |  | 27 | 10.1016/j.jmmm.2014.07.023 | CAST | FCC |  |  |  |  | 8.5 |  | 125 | C | 25 | 209 |  |  |  | 207 | 2014
1539 |  | 37 | 10.1016/j.actamat.2014.08.026 | WROUGHT | FCC |  |  |  | 28 | 8.5 |  |  | T | 25 | 211 | 513 | 31 |  | 207 | 2014
1540 |  | 154 | 10.1016/j.intermet.2019.04.003 | [15 empty] | 162 | 2019
1541 |  | 154 | 10.1016/j.intermet.2019.04.003 | [15 empty] | 174 | 2019
1542 |  | 161 | 10.1016/j.intermet.2019.106477 | WROUGHT | FCC | [7 empty] | T | 25 |  |  | 15 |  |  | 2019
1543 |  | 161 | 10.1016/j.intermet.2019.106477 | WROUGHT | FCC |  |  |  | 42 |  |  |  | T | 25 | 276 | 540 | 51 |  |  | 2019
1544 |  | 161 | 10.1016/j.intermet.2019.106477 | WROUGHT | FCC |  |  |  | 74 |  |  |  | T | 25 | 217 | 498 | 47 |  |  | 2019
1545 |  | 161 | 10.1016/j.intermet.2019.106477 | WROUGHT | FCC |  |  |  | 90 |  |  |  | T | 25 | 201 | 430 | 44.5 |  |  | 2019
1546 |  | 164 | 10.1016/j.actamat.2019.04.017 | WROUGHT | FCC |  |  |  | 53.7 |  |  |  | T | 25 |  |  |  |  | 161 | 2019
1547 | Co1 Fe1 Ni1 Si0.25
1548 |  | 27 | 10.1016/j.jmmm.2014.07.023 | CAST | FCC |  |  |  |  | 7.7 |  | 149 | C | 25 | 196 |  |  |  | 194 | 2014
1549 | Co1 Fe1 Ni1 Si0.5
1550 |  | 27 | 10.1016/j.jmmm.2014.07.023 | CAST | FCC+Sec. |  |  |  |  | 7.1 |  | 287 | C | 25 | 476 |  |  |  |  | 2014
1551 | Co1 Fe1 Ni1 Si0.75
1552 |  | 27 | 10.1016/j.jmmm.2014.07.023 | CAST | FCC+Sec. |  |  |  |  | 6.6 |  | 570 | C | 25 | 1301 |  |  |  |  | 2014
1553 | Co1 Fe1 Ni1 V1
1554 |  | 60 | 10.1016/j.jallcom.2015.07.185 | CAST | FCC |  |  |  |  | 7.8 |  | 238 |  | 25 |  |  |  |  | 187 | 2015
1555 | Co1 Mn1 Ni1
1556 |  | 37 | 10.1016/j.actamat.2014.08.026 | WROUGHT | FCC |  |  |  | 32 | 8.4 |  |  | T | 25 | 231 | 653 | 38 |  | 202 | 2014
1557 |  | 154 | 10.1016/j.intermet.2019.04.003 | [15 empty] | 189.4 | 2019
1558 |  | 164 | 10.1016/j.actamat.2019.04.017 | WROUGHT | FCC |  |  |  | 1.43 |  |  |  | T | 25 | 333 | 569 | 40 |  | 190 | 2019
1559 |  | 164 | 10.1016/j.actamat.2019.04.017 | WROUGHT | FCC |  |  |  | 0.4 |  |  |  | T | 25 | 601 | 608 | 24 |  | 190 | 2019
1560 |  | 164 | 10.1016/j.actamat.2019.04.017 | WROUGHT | FCC |  |  |  | 1.58 |  |  |  | T | 25 | 321 | 566 | 50.5 |  | 190 | 2019
1561 |  | 164 | 10.1016/j.actamat.2019.04.017 | WROUGHT | FCC |  |  |  | 2.67 |  |  |  | T | 25 | 267 | 506 | 62.5 |  | 190 | 2019
1562 | Co1 Ni1
1563 |  | 154 | 10.1016/j.intermet.2019.04.003 | [15 empty] | 216.7 | 2019
1564 | Co1 Ni1 V1
1565 |  | 148 | 10.1002/adma.201807142 | WROUGHT |  |  |  |  | 2 |  |  |  | T | 25 | 991 | 1359 | 38
1566 |  | 148 | 10.1002/adma.201807142 | WROUGHT |  |  |  |  | 5.6 |  |  |  | T | 25 | 767 | 1224 | 46
1567 |  | 148 | 10.1002/adma.201807142 | WROUGHT |  |  |  |  | 18.7 |  |  |  | T | 25 | 602 | 1123 | 51
1568 |  | 148 | 10.1002/adma.201807142 | WROUGHT |  |  |  |  | 27.8 |  |  |  | T | 25 | 517 | 1049 | 55
1569 |  | 148 | 10.1002/adma.201807142 | WROUGHT |  |  |  |  | 122.2 |  |  |  | T | 25 | 461 | 886 | 58
1570 | Cr0.286 Mo0.476 Nb1 Ta0.024 Ti0.31 V0.286
1571 |  | 163 | 10.1016/j.ijrmhm.2019.02.009 | POWDER |  |  |  |  | 0.075 |  | 8.02 | 741 | C | 25 | 2680 |  |  |  |  | 2019
1572 | Cr0.5 Fe0.5 Ni1 Ti0.15
1573 |  | 190 | 10.1016/j.msea.2019.138181 | WROUGHT | FCC |  |  |  | 90 |  |  | 335 | T | 25 | 672 | 982 | 37 |  |  | msea
1574 |  | 190 | 10.1016/j.msea.2019.138181 | WROUGHT | FCC |  |  |  | 324 |  |  | 204 | [7 empty] | msea
1575 | Cr0.5 Fe1 Mn0.625 Ni0.375
1576 |  | 149 | 10.1016/j.jallcom.2018.08.093 | CAST |  |  |  |  | 75 |  |  |  | C | 25 | 219 |  |  |  |  | 2018
1577 |  | 149 | 10.1016/j.jallcom.2018.08.093 | CAST |  |  |  |  | 75 |  |  |  | C | 400 | 132 |  |  |  |  | 2018
1578 |  | 149 | 10.1016/j.jallcom.2018.08.093 | CAST |  |  |  |  | 75 |  |  |  | C | 600 | 115 |  |  |  |  | 2018
1579 | Cr1 Cu1 Fe1 Mn1 Ni1
1580 |  | 4 | 10.1016/j.jallcom.2008.07.124 | CAST | FCC+BCC |  |  |  |  | 8.1 |  | 296 |  | 25 |  |  |  |  | 204 | 2008
1581 |  | 145 | 10.1016/j.matchemphys.2018.09.033 | CAST | [8 empty] | T | 25 | 628 | 950 | 14.5 |  |  | 2018
1582 |  | 145 | 10.1016/j.matchemphys.2018.09.033 | ANNEAL | [8 empty] | T | 25 | 545 | 690 | 5 |  |  | 2018
1583 |  | 145 | 10.1016/j.matchemphys.2018.09.033 | ANNEAL | [8 empty] | T | 25 | 534 | 682 | 5.2 |  |  | 2018
1584 |  | 145 | 10.1016/j.matchemphys.2018.09.033 | ANNEAL | [8 empty] | T | 25 | 525 | 680 | 4.3 |  |  | 2018
1585 |  | 145 | 10.1016/j.matchemphys.2018.09.033 | ANNEAL | [8 empty] | T | 25 | 517 | 677 | 4.6 |  |  | 2018
1586 |  | 145 | 10.1016/j.matchemphys.2018.09.033 | ANNEAL | [8 empty] | T | 25 | 502 | 671 | 4.9 |  |  | 2018
1587 |  | 175 | 10.1007/s11665-019-04003-4 | CAST | [8 empty] | T | 25 | 615 | 950 | 14
1588 |  | 175 | 10.1007/s11665-019-04003-4 | ANNEAL
1589 |  | 175 | 10.1007/s11665-019-04003-4 | ANNEAL
1590 |  | 175 | 10.1007/s11665-019-04003-4 | ANNEAL
1591 |  | 175 | 10.1007/s11665-019-04003-4 | ANNEAL
1592 |  | 175 | 10.1007/s11665-019-04003-4 | ANNEAL
1593 |  | 175 | 10.1007/s11665-019-04003-4 | ANNEAL
1594 |  | 175 | 10.1007/s11665-019-04003-4 | ANNEAL
1595 |  | 175 | 10.1007/s11665-019-04003-4 | ANNEAL
1596 |  | 194 | 10.1016/j.matchar.2019.05.043 | WROUGHT | [7 empty] | 398 | T | 25 | 1190 | 1300 | 4.3 |  |  | 2019
1597 |  | 194 | 10.1016/j.matchar.2019.05.043 | WROUGHT |  |  |  |  | 1.4 |  |  | 367 | T | 25 | 1170 | 1270 | 10.7 |  |  | 2019
1598 |  | 194 | 10.1016/j.matchar.2019.05.043 | WROUGHT |  |  |  |  | 1.5 |  |  | 312 | T | 25 | 1030 | 1190 | 11.4 |  |  | 2019
1599 |  | 194 | 10.1016/j.matchar.2019.05.043 | WROUGHT |  |  |  |  | 1.9 |  |  | 271 | T | 25 | 970 | 1110 | 12.1 |  |  | 2019
1600 |  | 194 | 10.1016/j.matchar.2019.05.043 | WROUGHT |  |  |  |  | 2.2 |  |  | 183 | T | 25 | 850 | 960 | 14.3 |  |  | 2019
1601 |  | 194 | 10.1016/j.matchar.2019.05.043 | WROUGHT |  |  |  |  | 6.5 |  |  | 162 | T | 25 | 470 | 640 | 34.8 |  |  | 2019
1602 | Cr1 Cu1 Fe1 Mo1 Ni1
1603 |  | 4 | 10.1016/j.jallcom.2008.07.124 | CAST | FCC |  |  |  |  | 8.7 |  | 263 |  | 25 |  |  |  |  | 230 | 2008
1604 | Cr1 Cu1 Fe1 Ni1 Ti1
1605 |  | 125 | 10.1007/s11106-019-00012-z | CAST
1606 |  | 125 | 10.1007/s11106-019-00012-z | WROUGHT
1607 |  | 125 | 10.1007/s11106-019-00012-z | WROUGHT
1608 |  | 125 | 10.1007/s11106-019-00012-z | WROUGHT
1609 | Cr1 Fe1 Mn1 Ni1
1610 |  | 201 | 10.1016/j.jallcom.2019.04.296 |  | FCC | [14 empty] | 2019
1611 | Cr1 Fe1 Mo1 Nb1 Ti1
1612 |  | 186 | 10.1007/s40195-019-00935-x | CAST | [7 empty] | 792 | C | 25 | 1647 |  | 0.9
1613 | Cr1 Fe1 Mo1 Nb1 V1
1614 |  | 186 | 10.1007/s40195-019-00935-x | CAST | [7 empty] | 826 | C | 25 | 2663 |  | 2.7
1615 | Cr1 Fe1 Ni1 Ti0.2
1616 |  | 109 | 10.1557/jmr.2019.40 | CAST | [7 empty] | 362.2 | C | 25 | 2297.94 |  | 5.8 |  |  | 2019
1617 | Cr1 Fe1 Ni1 Ti0.3
1618 |  | 109 | 10.1557/jmr.2019.40 | CAST | [7 empty] | 510.3 | C | 25 | 2364.63 |  |  |  |  | 2019
1619 | Cr1 Fe1 Ni1 Ti0.4
1620 |  | 109 | 10.1557/jmr.2019.40 | CAST | BCC | [6 empty] | 600.3 | C | 25 | 2475.41 |  | 6.5 |  |  | 2019
1621 | Cr1 Fe1 Ni1 Ti0.5
1622 |  | 109 | 10.1557/jmr.2019.40 | CAST | BCC | [6 empty] | 709.6 | C | 25 | 2380.79 |  |  |  |  | 2019
1623 | Cr1 Fe1 Ni1 Ti0.6
1624 |  | 109 | 10.1557/jmr.2019.40 | CAST | BCC | [6 empty] | 718.2 | C | 25 | 1923.15 |  |  |  |  | 2019
1625 | Cr1 Fe1 Ni1 V0.5 W1
1626 |  | 159 | 10.1016/j.matchar.2018.06.036 | CAST | [8 empty] | C | 25 |  |  | 7.3 |  |  | 2018
1627 | Cr1 Hf1 Nb1 Ti1 Zr1
1628 |  | 70 | 10.1016/j.ijrmhm.2014.07.009 | ANNEAL | BCC+Laves |  |  |  |  | 8.2 |  |  | C | 25 | 1457 | 1908 |  |  |  | 2014
1629 |  | 70 | 10.1016/j.ijrmhm.2014.07.009 | ANNEAL | BCC+Laves |  |  |  |  | 8.2 |  |  | C | 25 | 1420 | 1885 | 4.2 |  |  | 2014
1630 |  | 70 | 10.1016/j.ijrmhm.2014.07.009 | ANNEAL | BCC+Laves |  |  |  |  | 8.2 |  |  | C | 25 | 1328 | 1884 |  |  |  | 2014
1631 |  | 70 | 10.1016/j.ijrmhm.2014.07.009 | ANNEAL | BCC+Laves |  |  |  |  | 8.2 |  |  | C | 25 | 1322 | 1726 |  |  |  | 2014
1632 |  | 70 | 10.1016/j.ijrmhm.2014.07.009 | CAST | BCC+Laves |  |  |  |  | 8.2 |  |  | C | 25 | 1375 | 2130 | 3 |  |  | 2014
1633 | Cr1 Mo0.5 Nb1 Ta0.5 Ti1 Zr1
1634 |  | 44 | 10.1016/j.msea.2011.09.033 | OTHER | BCC+BCC+Laves (C15) |  |  |  |  | 8 |  | 540 | C | 25 | 1595 | 2046 | 5 |  |  | 2011
1635 |  | 44 | 10.1016/j.msea.2011.09.033 | OTHER | BCC+BCC+Laves (C15) |  |  |  |  | 8.2 |  |  | C | 25 | 1595 | 2046 | 5 |  |  | 2011
1636 |  | 44 | 10.1016/j.msea.2011.09.033 | OTHER | BCC+BCC+Laves (C15) |  |  |  |  | 8.2 |  |  | C | 800 | 983 | 1100 | 5.5 |  |  | 2011
1637 |  | 44 | 10.1016/j.msea.2011.09.033 | OTHER | BCC+BCC+Laves (C15) |  |  |  |  | 8.2 |  |  | C | 1000 | 546 | 630 | 50 |  |  | 2011
1638 |  | 44 | 10.1016/j.msea.2011.09.033 | OTHER | BCC+BCC+Laves (C15) |  |  |  |  | 8.2 |  |  | C | 1200 | 170 | 190 | 50 |  |  | 2011
1639 |  | 146 | 10.1016/j.jallcom.2018.11.318 | CAST | [7 empty] | 539.2 | C | 25 | 1595 |  | 5 |  |  | 2018
1640 |  | 157 | 10.1016/j.actamat.2019.06.032 | OTHER | [6 empty] | 7.98 |  | C | 23 | 1595 |  |  |  |  | 2019
1641 |  | 157 | 10.1016/j.actamat.2019.06.032 | OTHER | [6 empty] | 7.98 |  | C | 1000 | 546 |  |  |  |  | 2019
1642 |  | 157 | 10.1016/j.actamat.2019.06.032 | OTHER | [6 empty] | 7.98 |  | C | 1200 | 170 |  |  |  |  | 2019
1643 | Cr1 Mo1 Nb1 Ta1 V1 W1
1644 |  | 146 | 10.1016/j.jallcom.2018.11.318 | POWDER |  | 7946 |  |  | 0.54 |  |  | 1072 | C | 25 | [5 empty] | 2018
1645 |  | 146 | 10.1016/j.jallcom.2018.11.318 | POWDER |  | 7946 |  |  | 1.24 |  |  | 1010 | C | 25 | 3416 |  | 5.3 |  |  | 2018
1646 |  | 146 | 10.1016/j.jallcom.2018.11.318 | POWDER |  | 7946 |  |  | 5.01 |  |  | 991.3 | C | 25 | 3410 |  | 2 |  |  | 2018
1647 |  | 146 | 10.1016/j.jallcom.2018.11.318 | POWDER |  | 7946 |  |  | 10.8 |  |  | 988.3 | C | 25 | 3338 |  | 1.9 |  |  | 2018
1648 |  | 146 | 10.1016/j.jallcom.2018.11.318 | CAST | [7 empty] | 704.6 | C | 25 | [5 empty] | 2018
1649 | Cr1 Mo1 Nb1 Ti1
1650 |  | 192 | 10.1016/j.actamat.2019.06.006 | ANNEAL | BCC | 260 | 5 | [5 empty] | C | 20 | 1630 |  |  |  |  | 2019
1651 |  | 192 | 10.1016/j.actamat.2019.06.006 | ANNEAL | BCC | 260 | 5 | [5 empty] | C | 200 | 1268 |  |  |  |  | 2019
1652 |  | 192 | 10.1016/j.actamat.2019.06.006 | ANNEAL | BCC | 260 | 5 | [5 empty] | C | 400 | 1115 |  |  |  |  | 2019
1653 |  | 192 | 10.1016/j.actamat.2019.06.006 | ANNEAL | BCC | 260 | 5 | [5 empty] | C | 600 | 1062 |  |  |  |  | 2019
1654 |  | 192 | 10.1016/j.actamat.2019.06.006 | ANNEAL | BCC | 260 | 5 | [5 empty] | C | 800 | 1058 |  |  |  |  | 2019
1655 | Cr1 Mo1 Nb1 Ti1 W1
1656 |  | 198 | 10.1007/s11837-019-03432-9 | POWDER | [8 empty] | C | 25 | 2500 |  | 10
1657 |  | 198 | 10.1007/s11837-019-03432-9 | POWDER | [8 empty] | C | 25 | 1260 |  | 4.8
1658 |  | 198 | 10.1007/s11837-019-03432-9 | POWDER | [8 empty] | C | 25 | 1630 |  | 4.85
1659 |  | 198 | 10.1007/s11837-019-03432-9 | POWDER | [8 empty] | C | 25 | 2030 |  | 4.3
1660 |  | 198 | 10.1007/s11837-019-03432-9 | POWDER | [8 empty] | C | 25 | 1920 |  | 5
1661 | Cr1 Mo1 Ta1 Ti1
1662 |  | 215 | 10.1016/j.matdes.2018.06.003 | ANNEAL | BCC | [6 empty] | 555 | [7 empty] | 2018
1663 |  | 215 | 10.1016/j.matdes.2018.06.003 | CAST | BCC | [6 empty] | 539 | [7 empty] | 2018
1664 |  | 192 | 10.1016/j.actamat.2019.06.006 | ANNEAL |  | 200 | 5 | [5 empty] | C | 20 | 1795 |  |  |  |  | 2019
1665 |  | 192 | 10.1016/j.actamat.2019.06.006 | ANNEAL |  | 200 | 5 | [5 empty] | C | 100 | 1506 |  |  |  |  | 2019
1666 |  | 192 | 10.1016/j.actamat.2019.06.006 | ANNEAL |  | 200 | 5 | [5 empty] | C | 200 | 1266 |  |  |  |  | 2019
1667 |  | 192 | 10.1016/j.actamat.2019.06.006 | ANNEAL |  | 200 | 5 | [5 empty] | C | 300 | 1183 |  |  |  |  | 2019
1668 |  | 192 | 10.1016/j.actamat.2019.06.006 | ANNEAL |  | 200 | 5 | [5 empty] | C | 400 | 1175 |  |  |  |  | 2019
1669 |  | 192 | 10.1016/j.actamat.2019.06.006 | ANNEAL |  | 200 | 5 | [5 empty] | C | 600 | 1162 |  |  |  |  | 2019
1670 |  | 192 | 10.1016/j.actamat.2019.06.006 | ANNEAL |  | 200 | 5 | [5 empty] | C | 800 | 1162 |  |  |  |  | 2019
1671 |  | 192 | 10.1016/j.actamat.2019.06.006 | ANNEAL |  | 200 | 5 | [5 empty] | C | 1000 | 1159 |  |  |  |  | 2019
1672 | Cr1 Nb0.333 Ti0.333 Zr0.333
1673 |  | 157 | 10.1016/j.actamat.2019.06.032 | OTHER | [6 empty] | 6.56 |  | C | 23 | 1576 |  |  |  |  | 2019
1674 |  | 157 | 10.1016/j.actamat.2019.06.032 | OTHER | [6 empty] | 6.56 |  | C | 1000 | 139 |  |  |  |  | 2019
1675 |  | 157 | 10.1016/j.actamat.2019.06.032 | OTHER | [6 empty] | 6.56 |  | C | 1200 | 32 |  |  |  |  | 2019
1676 | Cr1 Nb1 Ta1 Ti1
1677 |  | 215 | 10.1016/j.matdes.2018.06.003 | ANNEAL | BCC+Laves (C15) | [14 empty] | 2018
1678 |  | 215 | 10.1016/j.matdes.2018.06.003 | CAST | BCC | [6 empty] | 495 | [7 empty] | 2018
1679 | Cr1 Nb1 Ti1 V1 Zr1
1680 |  | 45 | 10.1016/j.msea.2012.12.018 | OTHER | BCC+Sec. |  |  |  |  | 6.6 |  | 482 | C | 25 | 1298 |  | 3 |  |  | 2012
1681 |  | 45 | 10.1016/j.msea.2012.12.018 | OTHER | BCC+Sec. |  |  |  |  | 6.6 |  |  | C | 25 | 1298 |  | 3 |  |  | 2012
1682 |  | 45 | 10.1016/j.msea.2012.12.018 | OTHER | BCC+Sec. |  |  |  |  | 6.6 |  |  | C | 600 | 1230 |  | 10 |  |  | 2012
1683 |  | 45 | 10.1016/j.msea.2012.12.018 | OTHER | BCC+Sec. |  |  |  |  | 6.6 |  |  | C | 800 | 615 |  | 50 |  |  | 2012
1684 |  | 45 | 10.1016/j.msea.2012.12.018 | OTHER | BCC+Sec. |  |  |  |  | 6.6 |  |  | C | 1000 | 259 |  | 50 |  |  | 2012
1685 | Cr1 Nb1 Ti1 W1
1686 |  | 215 | 10.1016/j.matdes.2018.06.003 | ANNEAL | BCC+Laves (C15) | [6 empty] | 630 | [7 empty] | 2018
1687 |  | 215 | 10.1016/j.matdes.2018.06.003 | CAST | BCC | [6 empty] | 630 | [7 empty] | 2018
1688 | Cr1 Nb1 Ti1 Zr1
1689 |  | 45 | 10.1016/j.msea.2012.12.018 | OTHER | BCC+Sec. |  |  |  |  | 6.6 |  | 418 | C | 25 | 1260 |  | 6 |  |  | 2012
1690 |  | 45 | 10.1016/j.msea.2012.12.018 | OTHER | BCC+Sec. |  |  |  |  | 6.7 |  |  | C | 25 | 1260 |  | 6 |  |  | 2012
1691 |  | 45 | 10.1016/j.msea.2012.12.018 | OTHER | BCC+Sec. |  |  |  |  | 6.7 |  |  | C | 600 | 1035 |  | 50 |  |  | 2012
1692 |  | 45 | 10.1016/j.msea.2012.12.018 | OTHER | BCC+Sec. |  |  |  |  | 6.7 |  |  | C | 800 | 300 |  | 50 |  |  | 2012
1693 |  | 45 | 10.1016/j.msea.2012.12.018 | OTHER | BCC+Sec. |  |  |  |  | 6.7 |  |  | C | 1000 | 115 |  | 50 |  |  | 2012
1694 |  | 133 | 10.1080/02670836.2018.1446267 | [7 empty] | 6.67 | 418 | C | 25 | 1260 |  | 6 |  |  | 2018
1695 | Cr1 Ta1 Ti0.17 V1 W1
1696 |  | 71 | 10.1016/j.matchemphys.2017.06.054 | POWDER | BCC+Laves |  |  |  |  | 12.5 |  | 715 | C | 25 | 2034 |  | 1.5 |  |  | 2017
1697 |  | 71 | 10.1016/j.matchemphys.2017.06.054 | POWDER | BCC+Laves |  |  |  |  | 12.5 |  |  | C | 1200 | 750 |  | 1.5 |  |  | 2017
1698 | Cr1 Ta1 Ti0.3 V1 W1
1699 |  | 71 | 10.1016/j.matchemphys.2017.06.054 | POWDER | BCC+Laves |  |  |  |  | 12.2 |  | 780 | C | 25 | 2050 |  | 1.5 |  |  | 2017
1700 |  | 71 | 10.1016/j.matchemphys.2017.06.054 | POWDER | BCC+Laves |  |  |  |  | 12.2 |  |  | C | 1200 | 586 |  | 1.5 |  |  | 2017
1701 | Cr1 Ta1 V1 W1
1702 |  | 71 | 10.1016/j.matchemphys.2017.06.054 | POWDER | BCC+Laves |  |  |  |  | 12.9 |  | 715 | C | 25 | 2327 |  | 1.5 |  |  | 2017
1703 |  | 71 | 10.1016/j.matchemphys.2017.06.054 | POWDER | BCC+Laves |  |  |  |  | 12.9 |  |  | C | 1200 | 979 |  | 1.5 |  |  | 2017
1704 | Cu1 Fe1 Ni1 Ti1 V1 Zr1
1705 |  | 15 | 10.1002/adem.200300567 | CAST | [5 empty] | 6.8 |  | 590 |  | 25 |  |  |  |  | 142
1706 | Cu1 Mn1 Ni1 Sn0.053
1707 |  | 62 | 10.1016/j.jallcom.2015.07.285 | CAST | FCC+Sec. |  |  |  |  | 8.4 |  | 205 | C | 25 | 380 |  | 63 |  |  | 2015
1708 | Cu1 Mn1 Ni1 Sn0.111
1709 |  | 62 | 10.1016/j.jallcom.2015.07.285 | CAST | FCC+Sec. |  |  |  |  | 8.3 |  | 318 | C | 25 | 630 |  | 20 |  |  | 2015
1710 | Cu1 Mn1 Ni1 Zn0.25
1711 |  | 62 | 10.1016/j.jallcom.2015.07.285 | CAST | FCC |  |  |  |  | 8.3 |  | 109 | C | 25 | 140 |  | 65 |  | 171 | 2015
1712 | Cu1 Mn1 Ni1 Zn0.333
1713 |  | 62 | 10.1016/j.jallcom.2015.07.285 | CAST | FCC |  |  |  |  | 8.3 |  | 147 | C | 25 | 215 |  | 60 |  | 169 | 2015
1714 | Fe1 Mn1 Ni1
1715 |  | 37 | 10.1016/j.actamat.2014.08.026 | WROUGHT | FCC |  |  |  | 30 | 8.1 |  |  | T | 25 | 221 | 602 | 36 |  | 203 | 2014
1716 |  | 154 | 10.1016/j.intermet.2019.04.003 | [15 empty] | 181 | 2019
1717 |  | 164 | 10.1016/j.actamat.2019.04.017 | WROUGHT | FCC |  |  |  | 0.862 |  |  |  | T | 25 | 529 | 613 | 25 |  | 182 | 2019
1718 |  | 164 | 10.1016/j.actamat.2019.04.017 | WROUGHT | FCC |  |  |  | 0.894 |  |  |  | T | 25 | 522 | 601 | 25 |  | 182 | 2019
1719 |  | 164 | 10.1016/j.actamat.2019.04.017 | WROUGHT | FCC |  |  |  | 1.25 |  |  |  | T | 25 | 460 | 599 | 27 |  | 182 | 2019
1720 |  | 164 | 10.1016/j.actamat.2019.04.017 | WROUGHT | FCC |  |  |  | 1.75 |  |  |  | T | 25 | 407 | 536 | 26 |  | 182 | 2019
1721 |  | 164 | 10.1016/j.actamat.2019.04.017 | WROUGHT | FCC |  |  |  | 2.26 |  |  |  | T | 25 | 372 | 542 | 31 |  | 182 | 2019
1722 |  | 164 | 10.1016/j.actamat.2019.04.017 | WROUGHT | FCC |  |  |  | 3.52 |  |  |  | T | 25 | 322 | 554 | 49 |  | 182 | 2019
1723 | Fe1 Mo1 Nb1 Ti1 V1
1724 |  | 186 | 10.1007/s40195-019-00935-x | CAST | [7 empty] | 699 | C | 25 | 1707 |  | 1.7
1725 | Fe1 Mo1 Ni1 Ti1 V1 Zr1
1726 |  | 15 | 10.1002/adem.200300567 | CAST | BCC+Sec. |  |  |  |  | 7.1 |  | 740 |  | 25
1727 | Fe1 Ni1
1728 |  | 154 | 10.1016/j.intermet.2019.04.003 | [15 empty] | 166.2 | 2019
1729 | Hf0.25 Nb0.125 Ti1 V0.5 Zr0.5
1730 |  | 193 | 10.1007/s40195-019-00921-3 | CAST | BCC | [6 empty] | 332.4 | C | 25 | 1115 |  | 50
1731 | Hf0.25 Nb0.25 Ti1 V0.5 Zr0.5
1732 |  | 193 | 10.1007/s40195-019-00921-3 | CAST | BCC | [6 empty] | 322.5 | C | 25 | 1065 |  | 50
1733 |  | 193 | 10.1007/s40195-019-00921-3 | CAST | BCC | [6 empty] | 322.5 | C | 600 | 718 |  | 50
1734 |  | 193 | 10.1007/s40195-019-00921-3 | CAST | BCC | [6 empty] | 322.5 | C | 800 | 135 |  | 50
1735 | Hf0.25 Nb0.375 Ti1 V0.5 Zr0.5
1736 |  | 193 | 10.1007/s40195-019-00921-3 | CAST | BCC | [6 empty] | 318.9 | C | 25 | 1025 |  | 50
1737 | Hf0.25 Nb0.5 Ti1 V0.5 Zr0.5
1738 |  | 193 | 10.1007/s40195-019-00921-3 | CAST | BCC | [6 empty] | 310.4 | C | 25 | 980 |  | 50
1739 |  | 193 | 10.1007/s40195-019-00921-3 | CAST | BCC | [6 empty] | 310.4 | C | 600 | 859 |  | 50
1740 |  | 193 | 10.1007/s40195-019-00921-3 | CAST | BCC | [6 empty] | 310.4 | C | 800 | 195 |  | 50
1741 | Hf0.25 Ti1 V0.5 Zr0.5
1742 |  | 193 | 10.1007/s40195-019-00921-3 | CAST | BCC | [6 empty] | 338.3 | C | 25 | 1160 |  | 50
1743 |  | 193 | 10.1007/s40195-019-00921-3 | CAST | BCC | [6 empty] | 338.3 | C | 600 | 405 |  | 50
1744 |  | 193 | 10.1007/s40195-019-00921-3 | CAST | BCC | [6 empty] | 338.3 | C | 800 | 85 |  | 50
1745 | Hf0.26 Nb1 Ta1 Ti0.578 Zr0.416
1746 |  | 72 | 10.1080/14786435.2015.1028506 | CAST | BCC |  |  |  |  | 10.4 |  |  | C | 60 | 795 |  |  |  | 125 | 2015
1747 |  | 72 | 10.1080/14786435.2015.1028506 | CAST | BCC |  |  |  |  | 10.4 |  |  | C | 100 | 765 |  |  |  |  | 2015
1748 |  | 72 | 10.1080/14786435.2015.1028506 | CAST | BCC |  |  |  |  | 10.4 |  |  | C | 200 | 650 |  |  |  |  | 2015
1749 |  | 72 | 10.1080/14786435.2015.1028506 | CAST | BCC |  |  |  |  | 10.4 |  |  | C | 300 | 590 |  |  |  |  | 2015
1750 |  | 72 | 10.1080/14786435.2015.1028506 | CAST | BCC |  |  |  |  | 10.4 |  |  | C | 25 | 845 |  |  |  |  | 2015
1751 | Hf0.333 Nb0.333 Ta0.333 Ti1 Zr0.667
1752 |  | 52 | 10.1063/1.4966659 | CAST | BCC |  |  |  |  | 8.1 |  | 301 | T | 25 | 903 | 990 | 19 |  | 107
1753 | Hf0.5 Mo0.5 Nb1 Si0.1 Ti1 Zr1
1754 |  | 73 | 10.1016/j.jallcom.2015.11.091 | CAST | BCC+Sec. |  |  |  |  | 7.7 |  | 442 | C | 25 | 1350 | 2150 |  | 28 |  | 2015
1755 | Hf0.5 Mo0.5 Nb1 Si0.3 Ti1 Zr1
1756 |  | 73 | 10.1016/j.jallcom.2015.11.091 | CAST | BCC+Sec. |  |  |  |  | 7.5 |  | 494 | C | 25 | 1370 | 1950 |  | 23 |  | 2015
1757 | Hf0.5 Mo0.5 Nb1 Si0.5 Ti1 Zr1
1758 |  | 73 | 10.1016/j.jallcom.2015.11.091 | CAST | BCC+Sec. |  |  |  |  | 7.2 |  | 524 | C | 25 | 1600 | 1900 |  | 23 |  | 2015
1759 | Hf0.5 Mo0.5 Nb1 Si0.7 Ti1 Zr1
1760 |  | 73 | 10.1016/j.jallcom.2015.11.091 | CAST | BCC+Sec. |  |  |  |  | 7 |  | 580 | C | 25 | 1550 | 1900 |  | 12 |  | 2015
1761 | Hf0.5 Mo0.5 Nb1 Si0.9 Ti1 Zr1
1762 |  | 73 | 10.1016/j.jallcom.2015.11.091 | CAST | BCC+Sec. |  |  |  |  | 6.8 |  | 640 | C | 25 | 1650 | 2000 |  | 9 |  | 2015
1763 | Hf0.5 Mo0.5 Nb1 Ti1 Zr1
1764 |  | 47 | 10.1016/j.intermet.2015.09.011 | CAST | BCC |  |  |  |  | 7.9 |  |  | C | 25 | 1176 | 1538 |  |  | 123.1 | 2015
1765 |  | 73 | 10.1016/j.jallcom.2015.11.091 | CAST | BCC+Sec. |  |  |  |  | 7.9 |  | 400 | C | 25 | 1150 | 1500 |  | 25 | 123.1 | 2015
1766 | Hf0.5 Nb0.667 Ta0.333 Ti1 Zr0.833
1767 |  | 74 | 10.1016/j.msea.2017.10.073 | WROUGHT | BCC |  |  |  |  | 8.4 |  |  | C | -268.8 | 2250 |  |  |  | 103.1 | 2017
1768 |  | 74 | 10.1016/j.msea.2017.10.073 | WROUGHT | BCC |  |  |  |  | 8.4 |  |  | C | -268.8 | 2210 |  |  |  | 103.1 | 2017
1769 |  | 74 | 10.1016/j.msea.2017.10.073 | WROUGHT | BCC |  |  |  |  | 8.4 |  |  | C | -196 | 1880 |  |  |  |  | 2017
1770 |  | 74 | 10.1016/j.msea.2017.10.073 | WROUGHT | BCC |  |  |  |  | 8.4 |  |  | C | -196 | 1750 |  |  |  |  | 2017
1771 |  | 74 | 10.1016/j.msea.2017.10.073 | WROUGHT | BCC |  |  |  |  | 8.4 |  |  | C | -153 | 1640 |  |  |  |  | 2017
1772 |  | 74 | 10.1016/j.msea.2017.10.073 | WROUGHT | BCC |  |  |  |  | 8.4 |  |  | C | -153 | 1550 |  |  |  |  | 2017
1773 |  | 74 | 10.1016/j.msea.2017.10.073 | WROUGHT | BCC |  |  |  |  | 8.4 |  |  | C | -103 | 1380 |  |  |  |  | 2017
1774 |  | 74 | 10.1016/j.msea.2017.10.073 | WROUGHT | BCC |  |  |  |  | 8.4 |  |  | C | -103 | 1370 |  |  |  |  | 2017
1775 |  | 74 | 10.1016/j.msea.2017.10.073 | WROUGHT | BCC |  |  |  |  | 8.4 |  |  | C | -43 | 1200 |  |  |  |  | 2017
1776 |  | 74 | 10.1016/j.msea.2017.10.073 | WROUGHT | BCC |  |  |  |  | 8.4 |  |  | C | -43 | 1180 |  |  |  |  | 2017
1777 |  | 74 | 10.1016/j.msea.2017.10.073 | WROUGHT | BCC |  |  |  |  | 8.4 |  |  | C | 72 | 1040 |  |  |  |  | 2017
1778 |  | 74 | 10.1016/j.msea.2017.10.073 | WROUGHT | BCC |  |  |  |  | 8.4 |  |  | C | 72 | 1020 |  |  |  |  | 2017
1779 |  | 74 | 10.1016/j.msea.2017.10.073 | WROUGHT | BCC |  |  |  |  | 8.4 |  |  | C | 25 | 1150 |  |  |  |  | 2017
1780 |  | 74 | 10.1016/j.msea.2017.10.073 | WROUGHT | BCC |  |  |  |  | 8.4 |  |  | C | 25 | 1100 |  |  |  |  | 2017
1781 |  | 74 | 10.1016/j.msea.2017.10.073 | WROUGHT | BCC |  |  |  |  | 8.4 |  |  | C | -268.8 | 2390 |  |  |  | 103.1 | 2017
1782 |  | 74 | 10.1016/j.msea.2017.10.073 | WROUGHT | BCC |  |  |  |  | 8.4 |  |  | C | -196 | 1920 |  |  |  |  | 2017
1783 |  | 74 | 10.1016/j.msea.2017.10.073 | WROUGHT | BCC |  |  |  |  | 8.4 |  |  | C | -153 | 1370 |  |  |  |  | 2017
1784 |  | 74 | 10.1016/j.msea.2017.10.073 | WROUGHT | BCC |  |  |  |  | 8.4 |  |  | C | -103 | 1250 |  |  |  |  | 2017
1785 |  | 74 | 10.1016/j.msea.2017.10.073 | WROUGHT | BCC |  |  |  |  | 8.4 |  |  | C | -43 | 1020 |  |  |  |  | 2017
1786 |  | 74 | 10.1016/j.msea.2017.10.073 | WROUGHT | BCC |  |  |  |  | 8.4 |  |  | C | 72 | 640 |  |  |  |  | 2017
1787 |  | 74 | 10.1016/j.msea.2017.10.073 | WROUGHT | BCC |  |  |  |  | 8.4 |  |  | C | 25 | 890 |  |  |  |  | 2017
1788 | Hf0.787 Nb0.142 Ta0.142 Ti1 Zr0.787
1789 |  | 77 | 10.1080/21663831.2016.1221861 | WROUGHT | BCC |  |  |  |  | 8.5 |  |  | T | 25 | 540 | 995 |  |  | 95.2 | 2016
1790 | Hf1 Mo0.25 Nb1 Ta1 Ti1 Zr1
1791 |  | 48 | 10.1016/j. matlet.2016.03.133 | CAST | BCC |  |  |  |  | 9.9 |  | 395 | C | 25 | 1112 |  | 50 |  | 96 | 2016
1792 |  | 75 | 10.1016/j.matlet.2016.03.133 | CAST | BCC |  |  |  |  | 9.9 |  |  | C | 25 | 1112 |  |  |  | 121 | 2016
1793 | Hf1 Mo0.5 Nb1 Si0.3 Ti1 V0.5
1794 |  | 76 | 10.1016/j.jallcom.2016.10.014 | CAST | BCC+Sec. |  |  |  |  | 8.5 |  |  | C | 1000 | 398 | 430 |  |  |  | 2016
1795 |  | 76 | 10.1016/j.jallcom.2016.10.014 | CAST | BCC+Sec. |  |  |  |  | 8.5 |  |  | C | 25 | 1617 | 2016 |  |  |  | 2016
1796 |  | 76 | 10.1016/j.jallcom.2016.10.014 | CAST | BCC+Sec. |  |  |  |  | 8.5 |  |  | C | 1200 | 166 | 187 |  |  |  | 2016
1797 |  | 157 | 10.1016/j.actamat.2019.06.032 | CAST | [6 empty] | 8.46 |  | C | 23 | 1617 |  |  |  |  | 2019
1798 |  | 157 | 10.1016/j.actamat.2019.06.032 | CAST | [6 empty] | 8.46 |  | C | 1000 | 398 |  |  |  |  | 2019
1799 |  | 157 | 10.1016/j.actamat.2019.06.032 | CAST | [6 empty] | 8.46 |  | C | 1200 | 166 |  |  |  |  | 2019
1800 | Hf1 Mo0.5 Nb1 Si0.5 Ti1 V0.5
1801 |  | 76 | 10.1016/j.jallcom.2016.10.014 | CAST | BCC+Sec. |  |  |  |  | 8.2 |  |  | C | 1000 | 614 | 696 |  |  |  | 2016
1802 |  | 76 | 10.1016/j.jallcom.2016.10.014 | CAST | BCC+Sec. |  |  |  |  | 8.2 |  |  | C | 25 | 1787 | 2052 |  |  |  | 2016
1803 |  | 76 | 10.1016/j.jallcom.2016.10.014 | CAST | BCC+Sec. |  |  |  |  | 8.2 |  |  | C | 1200 | 188 | 219 |  |  |  | 2016
1804 |  | 157 | 10.1016/j.actamat.2019.06.032 | CAST | [6 empty] | 8.16 |  | C | 23 | 1787 |  |  |  |  | 2019
1805 |  | 157 | 10.1016/j.actamat.2019.06.032 | CAST | [6 empty] | 8.16 |  | C | 1000 | 614 |  |  |  |  | 2019
1806 |  | 157 | 10.1016/j.actamat.2019.06.032 | CAST | [6 empty] | 8.16 |  | C | 1200 | 188 |  |  |  |  | 2019
1807 | Hf1 Mo0.5 Nb1 Si0.7 Ti1 V0.5
1808 |  | 76 | 10.1016/j.jallcom.2016.10.014 | CAST | BCC+Sec. |  |  |  |  | 7.9 |  |  | C | 1000 | 673 | 741 |  |  |  | 2016
1809 |  | 76 | 10.1016/j.jallcom.2016.10.014 | CAST | BCC+Sec. |  |  |  |  | 7.9 |  |  | C | 25 | 2134 | 2242 |  |  |  | 2016
1810 |  | 76 | 10.1016/j.jallcom.2016.10.014 | CAST | BCC+Sec. |  |  |  |  | 7.9 |  |  | C | 1200 | 235 | 268 |  |  |  | 2016
1811 |  | 157 | 10.1016/j.actamat.2019.06.032 | CAST | [6 empty] | 7.89 |  | C | 23 | 2134 |  |  |  |  | 2019
1812 |  | 157 | 10.1016/j.actamat.2019.06.032 | CAST | [6 empty] | 7.89 |  | C | 1000 | 673 |  |  |  |  | 2019
1813 |  | 157 | 10.1016/j.actamat.2019.06.032 | CAST | [6 empty] | 7.89 |  | C | 1200 | 235 |  |  |  |  | 2019
1814 |  | 163 | 10.1016/j.ijrmhm.2019.02.009 | CAST | [6 empty] | 8.49 | 612 | C | 25 | 2134 |  |  |  |  | 2019
1815 | Hf1 Mo0.5 Nb1 Ta1 Ti1 Zr1
1816 |  | 48 | 10.1016/j. matlet.2016.03.133 | CAST | BCC |  |  |  |  | 10 |  | 480 | C | 25 | 1317 |  | 50 |  | 102 | 2016
1817 |  | 75 | 10.1016/j.matlet.2016.03.133 | CAST | BCC |  |  |  |  | 9.9 |  |  | C | 25 | 1317 |  |  |  | 130.5 | 2016
1818 | Hf1 Mo0.5 Nb1 Ti1 V0.5
1819 |  | 76 | 10.1016/j.jallcom.2016.10.014 | CAST | BCC |  |  |  |  | 9 |  |  | C | 1000 | 368 | 394 |  |  | 131.9 | 2016
1820 |  | 76 | 10.1016/j.jallcom.2016.10.014 | CAST | BCC |  |  |  |  | 9 |  |  | C | 1200 | 60 |  |  |  |  | 2016
1821 |  | 76 | 10.1016/j.jallcom.2016.10.014 | CAST | BCC |  |  |  |  | 9 |  |  | C | 25 | 1260 |  |  |  |  | 2016
1822 |  | 157 | 10.1016/j.actamat.2019.06.032 | CAST | BCC | [5 empty] | 8.96 |  | C | 23 | 1260 |  |  |  |  | 2019
1823 |  | 157 | 10.1016/j.actamat.2019.06.032 | CAST | BCC | [5 empty] | 8.96 |  | C | 1000 | 368 |  |  |  |  | 2019
1824 |  | 157 | 10.1016/j.actamat.2019.06.032 | CAST | BCC | [5 empty] | 8.96 |  | C | 1200 | 60 |  |  |  |  | 2019
1825 | Hf1 Mo0.75 Nb1 Ta1 Ti1 Zr1
1826 |  | 48 | 10.1016/j. matlet.2016.03.133 | CAST | BCC |  |  |  |  | 10 |  | 492 | C | 25 | 1373 |  | 50 |  | 109 | 2016
1827 |  | 75 | 10.1016/j.matlet.2016.03.133 | CAST | BCC |  |  |  |  | 9.9 |  |  | C | 25 | 1373 |  |  |  | 139.1 | 2016
1828 | Hf1 Mo1 Nb1 Ta1 Ti1
1829 |  | 129 | 10.3390/e21010015 | CAST | BCC | [7 empty] | C | 25 | 1369 |  | 27
1830 |  | 129 | 10.3390/e21010015 | CAST | BCC | [7 empty] | C | 800 | 822
1831 |  | 129 | 10.3390/e21010015 | CAST | BCC | [7 empty] | C | 1000 | 778
1832 |  | 129 | 10.3390/e21010015 | CAST | BCC | [7 empty] | C | 1200 | 699
1833 |  | 129 | 10.3390/e21010015 | CAST | BCC | [7 empty] | C | 1400 | 367
1834 | Hf1 Mo1 Nb1 Ta1 Ti1 W1 Zr1
1835 |  | 183 | 10.1016/j.jallcom.2019.06.138 | CAST |  |  |  |  | 31.7 |  |  |  | C | 25 | 1637 |  | 15.5 |  |  | 2019
1836 |  | 183 | 10.1016/j.jallcom.2019.06.138 | CAST |  |  |  |  | 31.7 |  |  |  | C | 800 | 1065 |  | 35 |  |  | 2019
1837 |  | 183 | 10.1016/j.jallcom.2019.06.138 | CAST |  |  |  |  | 31.7 |  |  |  | C | 1000 | 736 |  | 35 |  |  | 2019
1838 |  | 183 | 10.1016/j.jallcom.2019.06.138 | CAST |  |  |  |  | 31.7 |  |  |  | C | 1200 | 703 |  | 35 |  |  | 2019
1839 | Hf1 Mo1 Nb1 Ta1 Ti1 Zr1
1840 |  | 48 | 10.1016/j. matlet.2016.03.133 | CAST | BCC |  |  |  |  | 10 |  | 505 | C | 25 | 1512 | 1800 | 12 |  | 115 | 2016
1841 |  | 49 | 10.1016/j.intermet.2015.03.013 | CAST | BCC |  |  |  |  | 10 |  | 505 | C | 25 | 1512 |  | 12 |  | 147 | 2015
1842 |  | 49 | 10.1016/j.intermet.2015.03.013 | CAST | BCC |  |  |  |  | 10 |  |  | C | 800 | 1007 |  | 23 |  |  | 2015
1843 |  | 49 | 10.1016/j.intermet.2015.03.013 | CAST | BCC |  |  |  |  | 10 |  |  | C | 1000 | 814 |  | 30 |  |  | 2015
1844 |  | 49 | 10.1016/j.intermet.2015.03.013 | CAST | BCC |  |  |  |  | 10 |  |  | C | 1200 | 556 |  | 30 |  |  | 2015
1845 |  | 75 | 10.1016/j.matlet.2016.03.133 | CAST | BCC |  |  |  |  | 9.9 |  |  | C | 25 | 1512 | 1800 |  |  | 147 | 2016
1846 |  | 146 | 10.1016/j.jallcom.2018.11.318 | CAST | [7 empty] | 505 | C | 25 | 1512 |  | 10 |  |  | 2018
1847 |  | 157 | 10.1016/j.actamat.2019.06.032 | CAST | BCC | [5 empty] | 9.93 |  | C | 23 | 1512 |  |  |  |  | 2019
1848 |  | 157 | 10.1016/j.actamat.2019.06.032 | CAST | BCC | [5 empty] | 9.93 |  | C | 1000 | 814 |  |  |  |  | 2019
1849 |  | 157 | 10.1016/j.actamat.2019.06.032 | CAST | BCC | [5 empty] | 9.93 |  | C | 1200 | 556 |  |  |  |  | 2019
1850 |  | 129 | 10.3390/e21010015 | CAST | BCC | [7 empty] | C | 25 | 1512 |  | 12
1851 |  | 129 | 10.3390/e21010015 | CAST | BCC | [7 empty] | C | 800 | 1007
1852 |  | 129 | 10.3390/e21010015 | CAST | BCC | [7 empty] | C | 1000 | 814
1853 |  | 129 | 10.3390/e21010015 | CAST | BCC | [7 empty] | C | 1200 | 556
1854 | Hf1 Mo1 Nb1 Ta1 Zr1
1855 |  | 129 | 10.3390/e21010015 | CAST | BCC | [7 empty] | C | 25 | 1524 |  | 16
1856 |  | 129 | 10.3390/e21010015 | CAST | BCC | [7 empty] | C | 800 | 1005
1857 |  | 129 | 10.3390/e21010015 | CAST | BCC | [7 empty] | C | 1000 | 927
1858 |  | 129 | 10.3390/e21010015 | CAST | BCC | [7 empty] | C | 1200 | 694
1859 |  | 129 | 10.3390/e21010015 | CAST | BCC | [7 empty] | C | 1400 | 278
1860 | Hf1 Mo1 Nb1 Ti1 Zr1
1861 |  | 50 | 10.1016/j.matdes.2015.05.019 | ANNEAL | BCC |  |  |  |  | 8.7 |  |  | C | 25 | 1575 | 1640 | 9 |  |  | 2015
1862 |  | 50 | 10.1016/j.matdes.2015.05.019 | ANNEAL | BCC |  |  |  |  | 8.7 |  |  | C | 800 | 825 | 1095 | 50 |  |  | 2015
1863 |  | 50 | 10.1016/j.matdes.2015.05.019 | ANNEAL | BCC |  |  |  |  | 8.7 |  |  | C | 1000 | 635 | 654 | 50 |  |  | 2015
1864 |  | 50 | 10.1016/j.matdes.2015.05.019 | ANNEAL | BCC |  |  |  |  | 8.7 |  |  | C | 1200 | 187 | 194 | 50 |  |  | 2015
1865 |  | 50 | 10.1016/j.matdes.2015.05.019 | CAST | BCC |  |  |  |  | 8.7 |  |  | C | 25 | 1803 | 1719 | 10 |  | 139 | 2015
1866 |  | 157 | 10.1016/j.actamat.2019.06.032 | CAST | BCC | [5 empty] | 8.68 |  | C | 23 | 1575 |  |  |  |  | 2019
1867 |  | 157 | 10.1016/j.actamat.2019.06.032 | CAST | BCC | [5 empty] | 8.68 |  | C | 1000 | 635 |  |  |  |  | 2019
1868 |  | 157 | 10.1016/j.actamat.2019.06.032 | CAST | BCC | [5 empty] | 8.68 |  | C | 1200 | 187 |  |  |  |  | 2019
1869 |  | 163 | 10.1016/j.ijrmhm.2019.02.009 | CAST | BCC | [5 empty] | 8.68 |  | C | 25 | 1719 |  |  |  |  | 2019
1870 |  | 129 | 10.3390/e21010015 | CAST | BCC | [7 empty] | C | 25 | 1351 |  | 20
1871 |  | 129 | 10.3390/e21010015 | CAST | BCC | [7 empty] | C | 800 | 829
1872 |  | 129 | 10.3390/e21010015 | CAST | BCC | [7 empty] | C | 1000 | 721
1873 |  | 129 | 10.3390/e21010015 | CAST | BCC | [7 empty] | C | 1200 | 301
1874 | Hf1 Mo1 Ta1 Ti1 Zr1
1875 |  | 49 | 10.1016/j.intermet.2015.03.013 | CAST | BCC |  |  |  |  | 10.2 |  | 542 | C | 25 | 1600 | 1743 | 4 |  | 155 | 2015
1876 |  | 49 | 10.1016/j.intermet.2015.03.013 | CAST | BCC |  |  |  |  | 10.2 |  |  | C | 800 | 1045 | 1446 | 19 |  |  | 2015
1877 |  | 49 | 10.1016/j.intermet.2015.03.013 | CAST | BCC |  |  |  |  | 10.2 |  |  | C | 1000 | 855 |  | 30 |  |  | 2015
1878 |  | 49 | 10.1016/j.intermet.2015.03.013 | CAST | BCC |  |  |  |  | 10.2 |  |  | C | 1200 | 404 |  | 30 |  |  | 2015
1879 |  | 157 | 10.1016/j.actamat.2019.06.032 | CAST | BCC | [5 empty] | 10.18 |  | C | 23 | 1600 |  |  |  |  | 2019
1880 |  | 157 | 10.1016/j.actamat.2019.06.032 | CAST | BCC | [5 empty] | 10.18 |  | C | 1000 | 855 |  |  |  |  | 2019
1881 |  | 157 | 10.1016/j.actamat.2019.06.032 | CAST | BCC | [5 empty] | 10.18 |  | C | 1200 | 404 |  |  |  |  | 2019
1882 |  | 129 | 10.3390/e21010015 | CAST | BCC | [7 empty] | C | 25 | 1600 |  | 4
1883 |  | 129 | 10.3390/e21010015 | CAST | BCC | [7 empty] | C | 800 | 1045
1884 |  | 129 | 10.3390/e21010015 | CAST | BCC | [7 empty] | C | 1000 | 855
1885 |  | 129 | 10.3390/e21010015 | CAST | BCC | [7 empty] | C | 1200 | 404
1886 |  | 133 | 10.1080/02670836.2018.1446267 | [7 empty] | 10.24 | 541.6 | C | 25 | 1600 |  | 4 |  |  | 2018
1887 | Hf1 Nb1 Si0.5 Ti1 V1
1888 |  | 51 | 10.1016/j.matlet.2016.03.092 | CAST | BCC+Sec. |  |  |  |  | 8.6 |  |  | C | 800 | 875 |  | 50 |  |  | 2016
1889 |  | 51 | 10.1016/j.matlet.2016.03.092 | CAST | BCC+Sec. |  |  |  |  | 8.6 |  |  | C | 1000 | 240 |  | 50 |  |  | 2016
1890 |  | 51 | 10.1016/j.matlet.2016.03.092 | CAST | BCC+Sec. |  |  |  |  | 8.6 |  | 490 | C | 25 | 1399 | 1608 | 11 |  |  | 2016
1891 | Hf1 Nb1 Si0.5 Ti1 V1 Zr1
1892 |  | 79 | 10.4028/www.scientific.net/MSF.849.76 | ANNEAL | BCC+Laves+Sec. |  |  |  |  | 7.5 |  |  | C | 400 | 1273 | 1335 | 14.5
1893 |  | 79 | 10.4028/www.scientific.net/MSF.849.76 | ANNEAL | BCC+Laves+Sec. |  |  |  |  | 7.5 |  |  | C | 600 | 597 | 651 | 50
1894 |  | 79 | 10.4028/www.scientific.net/MSF.849.76 | ANNEAL | BCC+Laves+Sec. |  |  |  |  | 7.5 |  |  | C | 800 | 102 | 107 | 50
1895 |  | 79 | 10.4028/www.scientific.net/MSF.849.76 | ANNEAL | BCC+Laves+Sec. |  |  |  |  | 7.5 |  |  | C | 25 | 1483 | 1611 | 9.5
1896 |  | 79 | 10.4028/www.scientific.net/MSF.849.76 | CAST | BCC+Laves+Sec. |  |  |  |  | 7.5 |  |  | C | 600 | 920 | 1252 | 50
1897 |  | 79 | 10.4028/www.scientific.net/MSF.849.76 | CAST | BCC+Laves+Sec. |  |  |  |  | 7.5 |  |  | C | 800 | 371 | 427 | 50
1898 |  | 79 | 10.4028/www.scientific.net/MSF.849.76 | CAST | BCC+Laves+Sec. |  |  |  |  | 7.5 |  |  | C | 25 | 1540 | 1643 | 16.8
1899 | Hf1 Nb1 Ta1 Ti1
1900 |  | 215 | 10.1016/j.matdes.2018.06.003 | ANNEAL | BCC | [6 empty] | 280 | [7 empty] | 2018
1901 |  | 215 | 10.1016/j.matdes.2018.06.003 | CAST | BCC | [6 empty] | 270 | [7 empty] | 2018
1902 |  | 192 | 10.1016/j.actamat.2019.06.006 | ANNEAL | BCC | 160 | 5 | [5 empty] | C | 20 | 860 |  |  |  |  | 2019
1903 |  | 192 | 10.1016/j.actamat.2019.06.006 | ANNEAL | BCC | 160 | 5 | [5 empty] | C | 20 | 834 |  |  |  |  | 2019
1904 |  | 192 | 10.1016/j.actamat.2019.06.006 | ANNEAL | BCC | 160 | 5 | [5 empty] | C | 200 | 610 |  |  |  |  | 2019
1905 |  | 192 | 10.1016/j.actamat.2019.06.006 | ANNEAL | BCC | 160 | 5 | [5 empty] | C | 600 | 473 |  |  |  |  | 2019
1906 | Hf1 Nb1 Ta1 Ti1 W1 Zr1
1907 |  | 183 | 10.1016/j.jallcom.2019.06.138 | CAST |  |  |  |  | 29.4 |  |  |  | C | 25 | 1550 |  | 26.3 |  |  | 2019
1908 |  | 183 | 10.1016/j.jallcom.2019.06.138 | CAST |  |  |  |  | 29.4 |  |  |  | C | 800 | 577 |  | 35 |  |  | 2019
1909 |  | 183 | 10.1016/j.jallcom.2019.06.138 | CAST |  |  |  |  | 29.4 |  |  |  | C | 1000 | 409 |  | 35 |  |  | 2019
1910 |  | 183 | 10.1016/j.jallcom.2019.06.138 | CAST |  |  |  |  | 29.4 |  |  |  | C | 1200 | 345 |  | 35 |  |  | 2019
1911 | Hf1 Nb1 Ta1 Ti1 Zr1
1912 |  | 40 | 10.1016/j.jallcom.2014.11.064 | CAST | BCC |  |  |  | 120 | 9.7 |  | 295 | C | 25 | 1073 |  | 50 |  | 55 | 2014
1913 |  | 48 | 10.1016/j. matlet.2016.03.133 | CAST | BCC |  |  |  |  | 9.9 |  | 335 | C | 25 | 1015 |  | 50 |  | 85 | 2016
1914 |  | 53 | 10.1007/s10853-012-6260-2 | OTHER | BCC |  |  |  |  | 9.9 |  |  | C | 25 | 929 |  | 50
1915 |  | 53 | 10.1007/s10853-012-6260-2 | OTHER | BCC |  |  |  |  | 9.9 |  |  | C | 400 | 790 |  | 50
1916 |  | 53 | 10.1007/s10853-012-6260-2 | OTHER | BCC |  |  |  |  | 9.9 |  |  | C | 600 | 675 |  | 50
1917 |  | 53 | 10.1007/s10853-012-6260-2 | OTHER | BCC |  |  |  |  | 9.9 |  |  | C | 800 | 535 |  | 50
1918 |  | 53 | 10.1007/s10853-012-6260-2 | OTHER | BCC |  |  |  |  | 9.9 |  |  | C | 1000 | 295 |  | 50
1919 |  | 53 | 10.1007/s10853-012-6260-2 | OTHER | BCC |  |  |  |  | 9.9 |  |  | C | 1200 | 92 |  | 50
1920 |  | 75 | 10.1016/j.matlet.2016.03.133 | CAST | BCC |  |  |  |  | 9.9 |  |  | C | 25 | 1015 |  |  |  | 110.6 | 2016
1921 |  | 80 | 10.1016/j.actamat.2017.09.035 | OTHER | BCC |  |  |  | 0.05 | 9.9 |  | 420 | T | 25 | 1900 |  | 7.9 |  | 110.6 | 2017
1922 |  | 80 | 10.1016/j.actamat.2017.09.035 | OTHER | BCC+HCP |  |  |  | 0.05 | 9.9 |  | 530 | T | 25 | 1520 |  | 1.7 |  |  | 2017
1923 |  | 80 | 10.1016/j.actamat.2017.09.035 | OTHER | BCC+BCC+HCP |  |  |  | 0.1 | 9.9 |  | 340 | T | 25 | 795 |  | 5 |  |  | 2017
1924 |  | 80 | 10.1016/j.actamat.2017.09.035 | WROUGHT | BCC |  |  |  | 100 | 9.9 |  | 309 | T | 25 | 830 | 840 | 9.2 |  | 110.6 | 2017
1925 |  | 81 | 10.1016/j.jallcom.2015.07.209 | WROUGHT | BCC |  |  |  |  | 9.9 |  | 366 | T | 25 | 1202 | 1295 | 4.7 |  | 110.6 | 2015
1926 |  | 81 | 10.1016/j.jallcom.2015.07.209 | WROUGHT | BCC+BCC |  |  |  |  | 9.9 |  |  | T | 25 | 1303 | 1334 |  |  |  | 2015
1927 |  | 81 | 10.1016/j.jallcom.2015.07.209 | WROUGHT | BCC |  |  |  |  | 9.9 |  | 351 | T | 25 | 1145 | 1262 | 9.7 |  | 110.6 | 2015
1928 |  | 82 | 10.1016/j.matlet.2016.08.060 | WROUGHT | BCC |  |  |  |  | 9.9 |  |  | T | 25 | 958 | 974 |  |  | 110.6 | 2016
1929 |  | 82 | 10.1016/j.matlet.2016.08.060 | WROUGHT | BCC |  |  |  |  | 9.9 |  |  | T | 25 | 944 | 959 |  |  | 110.6 | 2016
1930 |  | 82 | 10.1016/j.matlet.2016.08.060 | WROUGHT | BCC |  |  |  |  | 9.9 |  |  | T | 25 | 940 | 953 |  |  | 110.6 | 2016
1931 |  | 83 | 10.1016/jactamat.2017.09.062 | WROUGHT | BCC |  |  |  |  | 9.9 |  |  | T | 25 | 940 | 1080 |  |  | 110.6 | 2017
1932 |  | 84 | 10.1016/j.jallcom.2011.02.171 | OTHER | BCC |  |  |  |  | 9.9 |  |  | C | 25 | 929 |  |  |  | 110.6 | 2011
1933 |  | 85 | 10.1016/j.msea.2015.08.024 | CAST | BCC |  |  |  |  | 9.9 |  |  | C | 25 | 905 |  |  |  | 110.6 | 2015
1934 |  | 86 | 10.1016/j.matchar.2015.11.018 | CAST | BCC |  |  |  |  | 9.9 |  |  | C | 25 | 890 |  |  |  | 110.6 | 2015
1935 |  | 87 | 10.1016/j.msea.2015.12.017 | CAST | BCC |  |  |  |  | 9.9 |  |  | T | 25 | 828 | 862 |  |  | 110.6 | 2015
1936 |  | 87 | 10.1016/j.msea.2015.12.017 | CAST | BCC |  |  |  |  | 9.9 |  |  | T | 25 | 827 | 856 |  |  | 110.6 | 2015
1937 |  | 87 | 10.1016/j.msea.2015.12.017 | CAST | BCC |  |  |  |  | 9.9 |  |  | T | 25 | 820 | 869 |  |  | 110.6 | 2015
1938 |  | 87 | 10.1016/j.msea.2015.12.017 | CAST | BCC |  |  |  |  | 9.9 |  |  | T | 25 | 803 | 810 |  |  | 110.6 | 2015
1939 |  | 152 | 10.1016/j.matchar.2018.07.015 | WROUGHT | BCC | [14 empty] | 2018
1940 |  | 154 | 10.1016/j.intermet.2019.04.003 | [15 empty] | 78.5 | 2019
1941 |  | 157 | 10.1016/j.actamat.2019.06.032 | OTHER | BCC | [5 empty] | 9.89 |  | C | 23 | 929 |  |  |  |  | 2019
1942 |  | 157 | 10.1016/j.actamat.2019.06.032 | OTHER | BCC | [5 empty] | 9.89 |  | C | 1000 | 295 |  |  |  |  | 2019
1943 |  | 157 | 10.1016/j.actamat.2019.06.032 | OTHER | BCC | [5 empty] | 9.89 |  | C | 1200 | 92 |  |  |  |  | 2019
1944 |  | 160 | 10.1016/j.jallcom.2019.04.291 | WROUGHT | BCC |  |  |  | 40 |  |  |  | T | 25 | 985 | 1004 | 15.7 |  |  | 2019
1945 |  | 160 | 10.1016/j.jallcom.2019.04.291 | WROUGHT | BCC |  |  |  | 87 |  |  |  | T | 25 | 972 | 999.5 | 12.6 |  |  | 2019
1946 |  | 160 | 10.1016/j.jallcom.2019.04.291 | WROUGHT | BCC |  |  |  | 112 |  |  |  | T | 25 | 967 | 980.6 | 10.8 |  |  | 2019
1947 |  | 183 | 10.1016/j.jallcom.2019.06.138 | CAST | [8 empty] | C | 25 | 929 |  | 50 |  |  | 2019
1948 |  | 183 | 10.1016/j.jallcom.2019.06.138 | CAST | [8 empty] | C | 800 | 535 |  | 40 |  |  | 2019
1949 |  | 183 | 10.1016/j.jallcom.2019.06.138 | CAST | [8 empty] | C | 1000 | 295 |  | 50 |  |  | 2019
1950 |  | 183 | 10.1016/j.jallcom.2019.06.138 | CAST | [8 empty] | C | 1200 | 92 |  | 50 |  |  | 2019
1951 |  | 188 | 10.1016/j.jallcom.2019.05.322 | WROUGHT | BCC |  |  |  | 60 |  |  |  |  | 20 |  |  |  |  | 88.9 | 2019
1952 |  | 188 | 10.1016/j.jallcom.2019.05.322 | WROUGHT | BCC |  |  |  | 60 |  |  |  |  | 40 |  |  |  |  | 88.6 | 2019
1953 |  | 188 | 10.1016/j.jallcom.2019.05.322 | WROUGHT | BCC |  |  |  | 60 |  |  |  |  | 60 |  |  |  |  | 88.4 | 2019
1954 |  | 188 | 10.1016/j.jallcom.2019.05.322 | WROUGHT | BCC |  |  |  | 60 |  |  |  |  | 80 |  |  |  |  | 88.1 | 2019
1955 |  | 188 | 10.1016/j.jallcom.2019.05.322 | WROUGHT | BCC |  |  |  | 60 |  |  |  |  | 100 |  |  |  |  | 87.9 | 2019
1956 |  | 188 | 10.1016/j.jallcom.2019.05.322 | WROUGHT | BCC |  |  |  | 60 |  |  |  |  | 120 |  |  |  |  | 87.7 | 2019
1957 |  | 188 | 10.1016/j.jallcom.2019.05.322 | WROUGHT | BCC |  |  |  | 60 |  |  |  |  | 140 |  |  |  |  | 87.5 | 2019
1958 |  | 188 | 10.1016/j.jallcom.2019.05.322 | WROUGHT | BCC |  |  |  | 60 |  |  |  |  | 160 |  |  |  |  | 87.3 | 2019
1959 |  | 188 | 10.1016/j.jallcom.2019.05.322 | WROUGHT | BCC |  |  |  | 60 |  |  |  |  | 180 |  |  |  |  | 87.1 | 2019
1960 |  | 188 | 10.1016/j.jallcom.2019.05.322 | WROUGHT | BCC |  |  |  | 60 |  |  |  |  | 200 |  |  |  |  | 86.9 | 2019
1961 |  | 188 | 10.1016/j.jallcom.2019.05.322 | WROUGHT | BCC |  |  |  | 60 |  |  |  |  | 220 |  |  |  |  | 86.7 | 2019
1962 |  | 188 | 10.1016/j.jallcom.2019.05.322 | WROUGHT | BCC |  |  |  | 60 |  |  |  |  | 240 |  |  |  |  | 86.5 | 2019
1963 |  | 188 | 10.1016/j.jallcom.2019.05.322 | WROUGHT | BCC |  |  |  | 60 |  |  |  |  | 260 |  |  |  |  | 86.3 | 2019
1964 |  | 188 | 10.1016/j.jallcom.2019.05.322 | WROUGHT | BCC |  |  |  | 60 |  |  |  |  | 280 |  |  |  |  | 86.1 | 2019
1965 |  | 188 | 10.1016/j.jallcom.2019.05.322 | WROUGHT | BCC |  |  |  | 60 |  |  |  |  | 300 |  |  |  |  | 85.8 | 2019
1966 |  | 188 | 10.1016/j.jallcom.2019.05.322 | WROUGHT | BCC |  |  |  | 60 |  |  |  |  | 320 |  |  |  |  | 85.5 | 2019
1967 |  | 188 | 10.1016/j.jallcom.2019.05.322 | WROUGHT | BCC |  |  |  | 60 |  |  |  |  | 340 |  |  |  |  | 85.2 | 2019
1968 |  | 188 | 10.1016/j.jallcom.2019.05.322 | WROUGHT | BCC |  |  |  | 60 |  |  |  |  | 360 |  |  |  |  | 84.9 | 2019
1969 |  | 188 | 10.1016/j.jallcom.2019.05.322 | WROUGHT | BCC |  |  |  | 60 |  |  |  |  | 380 |  |  |  |  | 84.5 | 2019
1970 |  | 188 | 10.1016/j.jallcom.2019.05.322 | WROUGHT | BCC |  |  |  | 60 |  |  |  |  | 400 |  |  |  |  | 84.2 | 2019
1971 |  | 188 | 10.1016/j.jallcom.2019.05.322 | WROUGHT | BCC |  |  |  | 60 |  |  |  |  | 420 |  |  |  |  | 83.8 | 2019
1972 |  | 188 | 10.1016/j.jallcom.2019.05.322 | WROUGHT | BCC |  |  |  | 60 |  |  |  |  | 440 |  |  |  |  | 83.5 | 2019
1973 |  | 188 | 10.1016/j.jallcom.2019.05.322 | WROUGHT | BCC |  |  |  | 60 |  |  |  |  | 460 |  |  |  |  | 83.1 | 2019
1974 |  | 188 | 10.1016/j.jallcom.2019.05.322 | WROUGHT | BCC |  |  |  | 60 |  |  |  |  | 480 |  |  |  |  | 82.7 | 2019
1975 |  | 188 | 10.1016/j.jallcom.2019.05.322 | WROUGHT | BCC |  |  |  | 60 |  |  |  |  | 500 |  |  |  |  | 82.3 | 2019
1976 |  | 188 | 10.1016/j.jallcom.2019.05.322 | WROUGHT | BCC |  |  |  | 60 |  |  |  |  | 520 |  |  |  |  | 81.9 | 2019
1977 |  | 188 | 10.1016/j.jallcom.2019.05.322 | WROUGHT | BCC |  |  |  | 60 |  |  |  |  | 540 |  |  |  |  | 81.6 | 2019
1978 |  | 188 | 10.1016/j.jallcom.2019.05.322 | WROUGHT | BCC |  |  |  | 60 |  |  |  |  | 560 |  |  |  |  | 81.3 | 2019
1979 |  | 188 | 10.1016/j.jallcom.2019.05.322 | WROUGHT | BCC |  |  |  | 60 |  |  |  |  | 580 |  |  |  |  | 81 | 2019
1980 |  | 188 | 10.1016/j.jallcom.2019.05.322 | WROUGHT | BCC |  |  |  | 60 |  |  |  |  | 600 |  |  |  |  | 80.7 | 2019
1981 |  | 188 | 10.1016/j.jallcom.2019.05.322 | WROUGHT | BCC |  |  |  | 60 |  |  |  |  | 620 |  |  |  |  | 80.4 | 2019
1982 |  | 188 | 10.1016/j.jallcom.2019.05.322 | WROUGHT | BCC |  |  |  | 60 |  |  |  |  | 640 |  |  |  |  | 80.2 | 2019
1983 |  | 188 | 10.1016/j.jallcom.2019.05.322 | WROUGHT | BCC |  |  |  | 60 |  |  |  |  | 660 |  |  |  |  | 80 | 2019
1984 |  | 188 | 10.1016/j.jallcom.2019.05.322 | WROUGHT | BCC |  |  |  | 60 |  |  |  |  | 680 |  |  |  |  | 79.8 | 2019
1985 |  | 188 | 10.1016/j.jallcom.2019.05.322 | WROUGHT | BCC |  |  |  | 60 |  |  |  |  | 700 |  |  |  |  | 79.6 | 2019
1986 |  | 188 | 10.1016/j.jallcom.2019.05.322 | WROUGHT | BCC |  |  |  | 60 |  |  |  |  | 720 |  |  |  |  | 79.3 | 2019
1987 |  | 188 | 10.1016/j.jallcom.2019.05.322 | WROUGHT | BCC |  |  |  | 60 |  |  |  |  | 740 |  |  |  |  | 79 | 2019
1988 |  | 188 | 10.1016/j.jallcom.2019.05.322 | WROUGHT | BCC |  |  |  | 60 |  |  |  |  | 760 |  |  |  |  | 78.7 | 2019
1989 |  | 188 | 10.1016/j.jallcom.2019.05.322 | WROUGHT | BCC |  |  |  | 60 |  |  |  |  | 780 |  |  |  |  | 78.4 | 2019
1990 |  | 188 | 10.1016/j.jallcom.2019.05.322 | WROUGHT | BCC |  |  |  | 60 |  |  |  |  | 800 |  |  |  |  | 78.1 | 2019
1991 |  | 188 | 10.1016/j.jallcom.2019.05.322 | WROUGHT | BCC |  |  |  | 60 |  |  |  |  | 820 |  |  |  |  | 77.7 | 2019
1992 |  | 188 | 10.1016/j.jallcom.2019.05.322 | WROUGHT | BCC |  |  |  | 60 |  |  |  |  | 840 |  |  |  |  | 77.4 | 2019
1993 |  | 121 | 10.3390/e21020114 | CAST | BCC |  |  |  | 500 |  |  | 359 | T | 25 | 1155 | 1212 | 12.3 |  | 59
1994 |  | 129 | 10.3390/e21010015 | CAST | BCC | [7 empty] | C | 25 | 929 |  | 50
1995 |  | 129 | 10.3390/e21010015 | CAST | BCC | [7 empty] | C | 800 | 535
1996 |  | 129 | 10.3390/e21010015 | CAST | BCC | [7 empty] | C | 1000 | 295
1997 |  | 129 | 10.3390/e21010015 | CAST | BCC | [7 empty] | C | 1200 | 92
1998 |  | 132 | 10.1007/s11661-018-4646-8 | CAST | BCC | [7 empty] | T | 25 | 1438 | 1218 | 5 |  | 91.5
1999 |  | 132 | 10.1007/s11661-018-4646-8 | OTHER | BCC | [7 empty] | T | 25 | 1159 | 1127 | 4.7 |  | 99.2
2000 |  | 132 | 10.1007/s11661-018-4646-8 | OTHER | BCC | [7 empty] | T | 25 | 1134 | 1134 | 7.6 |  | 109.1
2001 |  | 132 | 10.1007/s11661-018-4646-8 | OTHER | BCC | [7 empty] | T | 25 | 1094 | 1066 | 6 |  | 105.3
2002 |  | 132 | 10.1007/s11661-018-4646-8 | OTHER | BCC | [7 empty] | T | 25 | 1071 | 964 | 4.6 |  | 91.6
2003 |  | 132 | 10.1007/s11661-018-4646-8 | OTHER | BCC |  |  |  | 24.4 |  |  |  | T | 25 | 1107 | 977 | 13.9 |  | 92.6
2004 |  | 132 | 10.1007/s11661-018-4646-8 | OTHER | BCC |  |  |  | 31.3 |  |  |  | T | 25 | 1115 | 830 | 18.5 |  | 92.6
2005 |  | 132 | 10.1007/s11661-018-4646-8 | OTHER | BCC |  |  |  | 38.4 |  |  |  | T | 25 | 1114 | 935 | 12.2 |  | 101.3
2006 |  | 132 | 10.1007/s11661-018-4646-8 | OTHER | BCC |  |  |  | 50.1
2007 |  | 132 | 10.1007/s11661-018-4646-8 | OTHER | BCC |  |  |  | 21.9
2008 |  | 132 | 10.1007/s11661-018-4646-8 | OTHER | BCC |  |  |  | 75.5
2009 |  | 133 | 10.1080/02670836.2018.1446267 | [7 empty] | 9.94 | 390.1 | C | 25 | 929 |  | 50 |  |  | 2018
2010 | Hf1 Nb1 Ta1 Zr1
2011 |  | 89 | 10.1016/j.actamat.2016.01.018 | ANNEAL | BCC+HCP |  |  |  |  | 11.1 |  | 571 | C | 25 | 2310 |  | 0.3 |  |  | 2016
2012 |  | 89 | 10.1016/j.actamat.2016.01.018 | ANNEAL | BCC+HCP |  |  |  |  | 11.1 |  | 536 | C | 25 | 2100 | 2200 | 3.5 |  |  | 2016
2013 |  | 89 | 10.1016/j.actamat.2016.01.018 | ANNEAL | BCC+HCP |  |  |  |  | 11.1 |  |  | C | 25 | 2020 | 2030 | 1.7 |  |  | 2016
2014 |  | 89 | 10.1016/j.actamat.2016.01.018 | ANNEAL | BCC+HCP |  |  |  |  | 11.1 |  | 550 | C | 25 | 1950 | 2010 | 2.2 |  |  | 2016
2015 |  | 89 | 10.1016/j.actamat.2016.01.018 | CAST | BCC |  |  |  |  | 11.1 |  | 365 | C | 25 | 1315 | 1800 | 21.6 |  | 109.3 | 2016
2016 | Hf1 Nb1 Ti1 V1 Zr1
2017 |  | 70 | 10.1016/j.ijrmhm.2014.07.009 | ANNEAL | BCC+Laves |  |  |  |  | 8 |  |  | C | 25 | 1157 | 1468 |  |  |  | 2014
2018 |  | 70 | 10.1016/j.ijrmhm.2014.07.009 | ANNEAL | BCC |  |  |  |  | 8 |  |  | C | 25 | 1253 | 1393 |  |  | 99 | 2014
2019 |  | 70 | 10.1016/j.ijrmhm.2014.07.009 | ANNEAL | BCC |  |  |  |  | 8 |  |  | C | 25 | 1140 | 1463 |  |  | 99 | 2014
2020 |  | 70 | 10.1016/j.ijrmhm.2014.07.009 | ANNEAL | BCC |  |  |  |  | 8 |  |  | C | 25 | 1120 | 1376 | 30 |  | 99 | 2014
2021 |  | 70 | 10.1016/j.ijrmhm.2014.07.009 | CAST | BCC+Laves |  |  |  |  | 8 |  |  | C | 25 | 1170 | 1463 | 29.6 |  |  | 2014
2022 | Hf1 Nb1 Ti1 Zr1
2023 |  | 55 | 10.1016/j.matlet.2014.05.134 | CAST | BCC |  |  |  |  | 8.4 |  |  | T | 25 | 879 | 969 |  | 14.9 | 92 | 2014
2024 |  | 154 | 10.1016/j.intermet.2019.04.003 | WROUGHT | BCC | [13 empty] | 69.7 | 2019
2025 |  | 184 | 10.1007/s12598-019-01310-6 | CAST | BCC | [6 empty] | 351 | C | 25 | 1000 |  | 52
2026 |  | 184 | 10.1007/s12598-019-01310-6 | ANNEAL | BCC |  |  |  | 50
2027 |  | 184 | 10.1007/s12598-019-01310-6 | CAST | BCC | [7 empty] | C | 1073 | 303 |  | 51
2028 |  | 184 | 10.1007/s12598-019-01310-6 | CAST | BCC | [7 empty] | C | 1273 | 154 |  | 51
2029 |  | 133 | 10.1080/02670836.2018.1446267 | [9 empty] | C | 25 | 879 |  | 16.5 |  |  | 2018
2030 | Hf1 Sc1 Ti1 Y1 Zr1
2031 |  | 114 | 10.1007/s00339-019-2484-1 | CAST | Other | [6 empty] | 256 | C | 25 | 793 |  | 15.7
2032 | Hf1 Sc1 Ti1 Zr1
2033 |  | 114 | 10.1007/s00339-019-2484-1 | CAST | Other | [6 empty] | 233 | C | 25 | 1001 |  | 21.9
2034 | Hf1 Ta0.4 Ti1 Zr1
2035 |  | 90 | 10.1002/adma.201701678 | CAST | BCC+HCP |  |  |  |  | 9.2 |  |  | T | 25 | 400 | 1100
2036 | Hf1 Ta0.5 Ti1 Zr1
2037 |  | 90 | 10.1002/adma.201701678 | CAST | BCC+HCP |  |  |  |  | 9.4 |  |  | T | 25 | 700 | 1100
2038 | Hf1 Ta0.6 Ti1 Zr1
2039 |  | 90 | 10.1002/adma.201701678 | CAST | BCC+HCP |  |  |  |  | 9.6 |  |  | T | 25 | 800 | 1100
2040 | Hf1 Ta1 Ti1 Zr1
2041 |  | 90 | 10.1002/adma.201701678 | CAST | BCC |  |  |  |  | 10.2 |  |  | T | 25 | 1500 | 1500 |  |  | 112
2042 | Hf1 Ti1 Y1 Zr1
2043 |  | 114 | 10.1007/s00339-019-2484-1 | CAST | Other | [6 empty] | 241 | C | 25 | 554 |  | 17.7
2044 | Hf1 Ti1 Zr1
2045 |  | 114 | 10.1007/s00339-019-2484-1 | CAST | Other | [6 empty] | 211 | C | 25 | 773 |  | 17
2046 | Mo0.1 Nb1 Ti1 V0.3 Zr1
2047 |  | 58 | 10.1016/j.matdes.2015.06.072 | ANNEAL | BCC |  |  |  |  | 6.6 |  |  | C | 25 | 932 |  |  | 45 |  | 2015
2048 | Mo0.3 Nb1 Ti1 V0.3 Zr1
2049 |  | 58 | 10.1016/j.matdes.2015.06.072 | ANNEAL | BCC |  |  |  |  | 6.8 |  |  | C | 25 | 1312 |  |  | 50 |  | 2015
2050 | Mo0.3 Nb1 Ti1 V1 Zr1
2051 |  | 58 | 10.1016/j.matdes.2015.06.072 | ANNEAL | BCC |  |  |  |  | 6.7 |  |  | C | 25 | 1289 |  |  | 42 |  | 2015
2052 | Mo0.333 Nb0.333 Ti0.333 V1 Zr0.333
2053 |  | 59 | 10.1007/s11837-012-0366-5 | CAST | BCC |  |  |  |  | 6.9 |  |  | C | 25 | 1418 | 2508 | 24 |  | 143
2054 | Mo0.5 Nb0.5 Ti0.5 V1 Zr0.5
2055 |  | 59 | 10.1007/s11837-012-0366-5 | CAST | BCC |  |  |  |  | 7 |  |  | C | 25 | 1538 | 3176 | 23 |  | 146
2056 | Mo0.5 Nb1 Ti1 V0.3 Zr1
2057 |  | 58 | 10.1016/j.matdes.2015.06.072 | ANNEAL | BCC |  |  |  |  | 6.9 |  |  | C | 25 | 1301 |  |  | 43 |  | 2015
2058 | Mo0.5 Nb1 Ti1 V1 Zr1
2059 |  | 58 | 10.1016/j.matdes.2015.06.072 | ANNEAL | BCC |  |  |  |  | 6.8 |  |  | C | 25 | 1473 |  |  | 32 |  | 2015
2060 | Mo0.667 Nb0.667 Ti0.667 V1 Zr0.667
2061 |  | 59 | 10.1007/s11837-012-0366-5 | CAST | BCC |  |  |  |  | 7.1 |  |  | C | 25 | 1735 | 3300 | 20 |  | 147
2062 | Mo0.7 Nb1 Ti1 V0.3 Zr1
2063 |  | 58 | 10.1016/j.matdes.2015.06.072 | ANNEAL | BCC |  |  |  |  | 7.1 |  |  | C | 25 | 1436 |  |  | 27 |  | 2015
2064 | Mo0.7 Nb1 Ti1 V1 Zr1
2065 |  | 58 | 10.1016/j.matdes.2015.06.072 | ANNEAL | BCC |  |  |  |  | 7 |  |  | C | 25 | 1706 |  |  | 32 |  | 2015
2066 | Mo1 Nb0.5 Ti0.5 V0.5 Zr0.5
2067 |  | 58 | 10.1016/j.matdes.2015.06.072 | ANNEAL | BCC |  |  |  |  | 7.6 |  |  | C | 25 | 1765 |  |  | 12 |  | 2015
2068 | Mo1 Nb0.588 Ti0.588 V0.588 Zr0.588
2069 |  | 58 | 10.1016/j.matdes.2015.06.072 | ANNEAL | BCC |  |  |  |  | 7.5 |  |  | C | 25 | 1645 |  |  | 15 |  | 2015
2070 | Mo1 Nb0.667 Ti0.667 V0.2 Zr0.667
2071 |  | 58 | 10.1016/j.matdes.2015.06.072 | ANNEAL | BCC |  |  |  |  | 7.5 |  |  | C | 25 | 1576 |  |  | 8 |  | 2015
2072 | Mo1 Nb0.667 Ti0.667 V0.667 Zr0.667
2073 |  | 58 | 10.1016/j.matdes.2015.06.072 | ANNEAL | BCC |  |  |  |  | 7.4 |  |  | C | 25 | 1603 |  |  | 20 |  | 2015
2074 | Mo1 Nb0.769 Ti0.769 V0.231 Zr0.769
2075 |  | 58 | 10.1016/j.matdes.2015.06.072 | ANNEAL | BCC |  |  |  |  | 7.4 |  |  | C | 25 | 1603 |  |  | 20 |  | 2015
2076 | Mo1 Nb0.769 Ti0.769 V0.769 Zr0.769
2077 |  | 58 | 10.1016/j.matdes.2015.06.072 | ANNEAL | BCC |  |  |  |  | 7.3 |  |  | C | 25 | 1496 |  |  | 30 |  | 2015
2078 | Mo1 Nb1 Re0.5 W1
2079 |  | 176 | 10.1016/j.jallcom.2018.11.111 | CAST | BCC | [6 empty] | 473 | C | 25 | 896 |  | 10.4 | 7.08 |  | 2018
2080 | Mo1 Nb1 Si0.25 Ta1 W1
2081 |  | 174 | 10.1007/s10853-018-03280-z | POWDER | [8 empty] | C | 25 | 1826 |  | 16.7 | 10.5
2082 |  | 174 | 10.1007/s10853-018-03280-z | POWDER | [8 empty] | C | 1200 | 1071 |  | 22.5 | 13.11
2083 |  | 205 | 10.1007/s10853-019-03567-9 | POWDER | [7 empty] | 567 | C | 25 | 1826 |  | 16.5 | 10.5
2084 |  | 205 | 10.1007/s10853-019-03567-9 | POWDER | [7 empty] | 425 |  | 200
2085 |  | 205 | 10.1007/s10853-019-03567-9 | POWDER | [7 empty] | 420 |  | 400
2086 |  | 205 | 10.1007/s10853-019-03567-9 | POWDER | [7 empty] | 425 |  | 600
2087 |  | 205 | 10.1007/s10853-019-03567-9 | POWDER | [7 empty] | 399.2 |  | 800
2088 | Mo1 Nb1 Si0.5 Ta1 W1
2089 |  | 174 | 10.1007/s10853-018-03280-z | POWDER | [8 empty] | C | 25 | 1883 |  | 11 | 5.8
2090 |  | 205 | 10.1007/s10853-019-03567-9 | POWDER | [7 empty] | 697 | C | 25 | 1883 |  | 11 | 5.8
2091 |  | 205 | 10.1007/s10853-019-03567-9 | POWDER | [7 empty] | 535 |  | 200
2092 |  | 205 | 10.1007/s10853-019-03567-9 | POWDER | [7 empty] | 560 |  | 400
2093 |  | 205 | 10.1007/s10853-019-03567-9 | POWDER | [7 empty] | 540 |  | 600
2094 |  | 205 | 10.1007/s10853-019-03567-9 | POWDER | [7 empty] | 550.5 |  | 800
2095 | Mo1 Nb1 Si0.75 Ta1 W1
2096 |  | 174 | 10.1007/s10853-018-03280-z | POWDER | [8 empty] | C | 25 | 2483 |  | 6.3 | 1.6
2097 |  | 205 | 10.1007/s10853-019-03567-9 | POWDER | [7 empty] | 682.6 | C | 25 | 2483 |  | 6.2 | 1.6
2098 |  | 205 | 10.1007/s10853-019-03567-9 | POWDER | [7 empty] | 640 |  | 200
2099 |  | 205 | 10.1007/s10853-019-03567-9 | POWDER | [7 empty] | 600 |  | 400
2100 |  | 205 | 10.1007/s10853-019-03567-9 | POWDER | [7 empty] | 650 |  | 600
2101 |  | 205 | 10.1007/s10853-019-03567-9 | POWDER | [7 empty] | 597.3 |  | 800
2102 |  | 205 | 10.1007/s10853-019-03567-9 | POWDER | [8 empty] | C | 1200 | 960 |  | 22.7
2103 | Mo1 Nb1 Ta1 Ti0.25 W1
2104 |  | 91 | 10.1016/j.msea.2017.12.004 | CAST | BCC |  |  |  |  | 13 |  | 478.3 | C | 25 | 1109 | 1197 |  |  | 249.4 | 2017
2105 | Mo1 Nb1 Ta1 Ti0.5 W1
2106 |  | 91 | 10.1016/j.msea.2017.12.004 | CAST | BCC |  |  |  |  | 12.6 |  | 481.2 | C | 25 | 1211 | 1578 |  |  | 242 | 2017
2107 | Mo1 Nb1 Ta1 Ti0.75 W1
2108 |  | 91 | 10.1016/j.msea.2017.12.004 | CAST | BCC |  |  |  |  | 12.1 |  | 495.6 | C | 25 | 1304 | 1593 |  |  | 235.4 | 2017
2109 | Mo1 Nb1 Ta1 Ti1
2110 |  | 215 | 10.1016/j.matdes.2018.06.003 | ANNEAL | BCC | [6 empty] | 407 | [7 empty] | 2018
2111 |  | 215 | 10.1016/j.matdes.2018.06.003 | CAST | BCC | [6 empty] | 431 | [7 empty] | 2018
2112 |  | 192 | 10.1016/j.actamat.2019.06.006 | ANNEAL | BCC | 80 | 5 | [5 empty] | C | 20 | 1210 |  |  |  |  | 2019
2113 |  | 192 | 10.1016/j.actamat.2019.06.006 | ANNEAL | BCC | 80 | 5 | [5 empty] | C | 60 | 1071 |  |  |  |  | 2019
2114 |  | 192 | 10.1016/j.actamat.2019.06.006 | ANNEAL | BCC | 80 | 5 | [5 empty] | C | 100 | 1029 |  |  |  |  | 2019
2115 |  | 192 | 10.1016/j.actamat.2019.06.006 | ANNEAL | BCC | 80 | 5 | [5 empty] | C | 200 | 868 |  |  |  |  | 2019
2116 |  | 192 | 10.1016/j.actamat.2019.06.006 | ANNEAL | BCC | 80 | 5 | [5 empty] | C | 300 | 732 |  |  |  |  | 2019
2117 |  | 192 | 10.1016/j.actamat.2019.06.006 | ANNEAL | BCC | 80 | 5 | [5 empty] | C | 400 | 685 |  |  |  |  | 2019
2118 |  | 192 | 10.1016/j.actamat.2019.06.006 | ANNEAL | BCC | 80 | 5 | [5 empty] | C | 600 | 593 |  |  |  |  | 2019
2119 |  | 192 | 10.1016/j.actamat.2019.06.006 | ANNEAL | BCC | 80 | 5 | [5 empty] | C | 800 | 564 |  |  |  |  | 2019
2120 |  | 192 | 10.1016/j.actamat.2019.06.006 | ANNEAL | BCC | 80 | 5 | [5 empty] | C | 1000 | 539 |  |  |  |  | 2019
2121 | Mo1 Nb1 Ta1 Ti1 V1
2122 |  | 92 | 10.1016/j.jallcom.2016.11.188 | CAST | BCC |  |  |  |  | 9.3 |  |  | C | 25 | 1400 | 2450 |  |  | 172.8 | 2016
2123 | Mo1 Nb1 Ta1 Ti1 V1 W1
2124 |  | 93 | 10.1016/j.intermet.2017.01.007 | CAST | BCC |  |  |  |  | 10.9 |  |  | C | 600 | 973 | 1590 |  |  | 212.5 | 2017
2125 |  | 93 | 10.1016/j.intermet.2017.01.007 | CAST | BCC |  |  |  |  | 10.9 |  |  | C | 800 | 791.3 | 1180 |  |  |  | 2017
2126 |  | 93 | 10.1016/j.intermet.2017.01.007 | CAST | BCC |  |  |  |  | 10.9 |  |  | C | 1000 | 752.8 | 1105 |  |  |  | 2017
2127 |  | 93 | 10.1016/j.intermet.2017.01.007 | CAST | BCC |  |  |  |  | 10.9 |  |  | C | 1200 | 659 | 696 |  |  |  | 2017
2128 |  | 93 | 10.1016/j.intermet.2017.01.007 | CAST | BCC |  |  |  |  | 10.9 |  |  | C | 25 | 1515 | 2135 |  |  |  | 2017
2129 |  | 146 | 10.1016/j.jallcom.2018.11.318 | CAST | [7 empty] | 510.3 | C | 25 | 1515 |  | 10.6 |  |  | 2018
2130 |  | 154 | 10.1016/j.intermet.2019.04.003 | [15 empty] | 164 | 2019
2131 |  | 157 | 10.1016/j.actamat.2019.06.032 | CAST | BCC | [5 empty] | 10.91 |  | C | 23 | 1515 |  |  |  |  | 2019
2132 |  | 157 | 10.1016/j.actamat.2019.06.032 | CAST | BCC | [5 empty] | 10.91 |  | C | 1000 | 753 |  |  |  |  | 2019
2133 |  | 157 | 10.1016/j.actamat.2019.06.032 | CAST | BCC | [5 empty] | 10.91 |  | C | 1200 | 659 |  |  |  |  | 2019
2134 | Mo1 Nb1 Ta1 Ti1 W1
2135 |  | 91 | 10.1016/j.msea.2017.12.004 | CAST | BCC |  |  |  |  | 11.7 |  | 507.5 | C | 25 | 1455 | 1910 |  |  | 229.4 | 2017
2136 |  | 93 | 10.1016/j.intermet.2017.01.007 | CAST | BCC |  |  |  |  | 11.7 |  |  | C | 600 | 689 | 1681 |  |  | 229.4 | 2017
2137 |  | 93 | 10.1016/j.intermet.2017.01.007 | CAST | BCC |  |  |  |  | 11.7 |  |  | C | 800 | 674 | 1618 |  |  |  | 2017
2138 |  | 93 | 10.1016/j.intermet.2017.01.007 | CAST | BCC |  |  |  |  | 11.7 |  |  | C | 1000 | 620 | 1426 |  |  |  | 2017
2139 |  | 93 | 10.1016/j.intermet.2017.01.007 | CAST | BCC |  |  |  |  | 11.7 |  |  | C | 1200 | 586 | 814 |  |  |  | 2017
2140 |  | 93 | 10.1016/j.intermet.2017.01.007 | CAST | BCC |  |  |  |  | 11.7 |  |  | C | 25 | 1343 | 2005 |  |  |  | 2017
2141 |  | 215 | 10.1016/j.matdes.2018.06.003 | ANNEAL | BCC | [6 empty] | 482 | [7 empty] | 2018
2142 |  | 215 | 10.1016/j.matdes.2018.06.003 | CAST | BCC | [6 empty] | 446 | [7 empty] | 2018
2143 |  | 146 | 10.1016/j.jallcom.2018.11.318 | CAST | [7 empty] | 498.73 | C | 25 | 1343 |  | 14.1 |  |  | 2018
2144 |  | 154 | 10.1016/j.intermet.2019.04.003 | [15 empty] | 156 | 2019
2145 |  | 157 | 10.1016/j.actamat.2019.06.032 | CAST | BCC | [5 empty] | 11.72 |  | C | 23 | 1343 |  |  |  |  | 2019
2146 |  | 157 | 10.1016/j.actamat.2019.06.032 | CAST | BCC | [5 empty] | 11.72 |  | C | 1000 | 620 |  |  |  |  | 2019
2147 |  | 157 | 10.1016/j.actamat.2019.06.032 | CAST | BCC | [5 empty] | 11.72 |  | C | 1200 | 586 |  |  |  |  | 2019
2148 | Mo1 Nb1 Ta1 Ti1 Zr1
2149 |  | 94 | 10.1016/j.msec.2016.12.057 | CAST | BCC+BCC |  |  |  |  | 9.1 |  |  | C | 25 | 1390 |  |  |  |  | 2016
2150 |  | 95 | 10.1016/j.scriptamat.2016.10.028 | ANNEAL | BCC+BCC |  |  |  |  | 9.1 |  |  | C | 25 | 1100 | 1200 |  |  |  | 2016
2151 |  | 95 | 10.1016/j.scriptamat.2016.10.028 | CAST | BCC+BCC |  |  |  |  | 9.1 |  |  | C | 25 | 1375 | 1450 |  |  |  | 2016
2152 |  | 146 | 10.1016/j.jallcom.2018.11.318 | CAST | [7 empty] | 499.6 | C | 25 | 1390 |  | 6 |  |  | 2018
2153 | Mo1 Nb1 Ta1 V1
2154 |  | 56 | 10.3390/e18050189 | ANNEAL | BCC |  |  |  | 200 | 10.7 |  | 504 | C | 25 | 1525 | 2400 | 21 |  | 187
2155 | Mo1 Nb1 Ta1 V1 W1
2156 |  | 57 | 10.1016/j.intermet.2011.01.004 | CAST | BCC |  |  |  | 80 | 12.4 |  | 536 | C | 25 | 1246 | 1270 | 2 |  | 232 | 2011
2157 |  | 57 | 10.1016/j.intermet.2011.01.004 | CAST | BCC |  |  |  |  | 12.4 |  |  | C | 600 | 862 |  | 13 |  |  | 2011
2158 |  | 57 | 10.1016/j.intermet.2011.01.004 | CAST | BCC |  |  |  |  | 12.4 |  |  | C | 800 | 846 |  | 17 |  |  | 2011
2159 |  | 57 | 10.1016/j.intermet.2011.01.004 | CAST | BCC |  |  |  |  | 12.4 |  |  | C | 1000 | 842 |  | 19 |  |  | 2011
2160 |  | 57 | 10.1016/j.intermet.2011.01.004 | CAST | BCC |  |  |  |  | 12.4 |  |  | C | 1200 | 735 |  | 7.5 |  |  | 2011
2161 |  | 57 | 10.1016/j.intermet.2011.01.004 | CAST | BCC |  |  |  |  | 12.4 |  |  | C | 1400 | 656 |  | 40 |  |  | 2011
2162 |  | 57 | 10.1016/j.intermet.2011.01.004 | CAST | BCC |  |  |  |  | 12.4 |  |  | C | 1600 | 477 |  | 40 |  |  | 2011
2163 |  | 96 | 10.1016/j.msea.2017.12.021 | POWDER | BCC |  |  |  |  | 12.3 |  |  | C | 25 | 2612 | 3472 |  |  | 231.8 | 2017
2164 |  | 146 | 10.1016/j.jallcom.2018.11.318 | POWDER | [7 empty] | 1010 | C | 25 | 3416 |  | 5.3 |  |  | 2018
2165 |  | 146 | 10.1016/j.jallcom.2018.11.318 | POWDER | [8 empty] | C | 25 | 2612 |  | 8.8 |  |  | 2018
2166 |  | 146 | 10.1016/j.jallcom.2018.11.318 | CAST | [7 empty] | 535.3 | C | 25 | 1246 |  | 1.7 |  |  | 2018
2167 |  | 157 | 10.1016/j.actamat.2019.06.032 | OTHER | BCC | [5 empty] | 12.29 |  | C | 23 | 1246 |  |  |  |  | 2019
2168 |  | 157 | 10.1016/j.actamat.2019.06.032 | OTHER | BCC | [5 empty] | 12.29 |  | C | 1000 | 842 |  |  |  |  | 2019
2169 |  | 157 | 10.1016/j.actamat.2019.06.032 | OTHER | BCC | [5 empty] | 12.29 |  | C | 1200 | 735 |  |  |  |  | 2019
2170 |  | 163 | 10.1016/j.ijrmhm.2019.02.009 | CAST | BCC | [5 empty] | 12.29 | 535 | C | 25 | 1246 |  |  |  |  | 2019
2171 | Mo1 Nb1 Ta1 W1
2172 |  | 57 | 10.1016/j.intermet.2011.01.004 | CAST | BCC |  |  |  | 200 | 13.7 |  | 454 | C | 25 | 1058 | 1211 | 2 |  | 258 | 2011
2173 |  | 57 | 10.1016/j.intermet.2011.01.004 | CAST | BCC |  |  |  |  | 13.8 |  |  | C | 600 | 561 |  | 40 |  |  | 2011
2174 |  | 57 | 10.1016/j.intermet.2011.01.004 | CAST | BCC |  |  |  |  | 13.8 |  |  | C | 800 | 552 |  | 40 |  |  | 2011
2175 |  | 57 | 10.1016/j.intermet.2011.01.004 | CAST | BCC |  |  |  |  | 13.8 |  |  | C | 1000 | 548 |  | 40 |  |  | 2011
2176 |  | 57 | 10.1016/j.intermet.2011.01.004 | CAST | BCC |  |  |  |  | 13.8 |  |  | C | 1200 | 506 |  | 40 |  |  | 2011
2177 |  | 57 | 10.1016/j.intermet.2011.01.004 | CAST | BCC |  |  |  |  | 13.8 |  |  | C | 1400 | 421 |  | 40 |  |  | 2011
2178 |  | 57 | 10.1016/j.intermet.2011.01.004 | CAST | BCC |  |  |  |  | 13.8 |  |  | C | 1600 | 405 |  | 40 |  |  | 2011
2179 |  | 91 | 10.1016/j.msea.2017.12.004 | CAST | BCC |  |  |  |  | 13.6 |  |  | C | 25 | 996 | 1148 |  |  | 257.8 | 2017
2180 |  | 157 | 10.1016/j.actamat.2019.06.032 | OTHER | BCC | [5 empty] | 13.6 |  | C | 23 | 996 |  |  |  |  | 2019
2181 |  | 157 | 10.1016/j.actamat.2019.06.032 | OTHER | BCC | [5 empty] | 13.6 |  | C | 1000 | 548 |  |  |  |  | 2019
2182 |  | 157 | 10.1016/j.actamat.2019.06.032 | OTHER | BCC | [5 empty] | 13.6 |  | C | 1200 | 506 |  |  |  |  | 2019
2183 |  | 174 | 10.1007/s10853-018-03280-z | POWDER | BCC | [7 empty] | C | 25 | 1217 |  | 7.6 | 3.8
2184 |  | 191 | 10.1016/j.msea.2019.138140 | POWDER | BCC | [6 empty] | 830 | [7 empty] | msea
2185 |  | 191 | 10.1016/j.msea.2019.138140 | ANNEAL | BCC | [6 empty] | 1450 | [7 empty] | msea
2186 |  | 191 | 10.1016/j.msea.2019.138140 | ANNEAL | BCC | [6 empty] | 1630 | [7 empty] | msea
2187 |  | 191 | 10.1016/j.msea.2019.138140 | ANNEAL | BCC | [6 empty] | 815 | [7 empty] | msea
2188 |  | 191 | 10.1016/j.msea.2019.138140 | ANNEAL | [7 empty] | 700 | [7 empty] | msea
2189 |  | 205 | 10.1007/s10853-019-03567-9 | POWDER | BCC | [6 empty] | 504.5 | C | 25 | 1217 |  | 7.5 | 3.8
2190 |  | 205 | 10.1007/s10853-019-03567-9 | POWDER | BCC | [6 empty] | 420 |  | 200
2191 |  | 205 | 10.1007/s10853-019-03567-9 | POWDER | BCC | [6 empty] | 425 |  | 400
2192 |  | 205 | 10.1007/s10853-019-03567-9 | POWDER | BCC | [6 empty] | 340 |  | 600
2193 |  | 205 | 10.1007/s10853-019-03567-9 | POWDER | BCC | [6 empty] | 335.5 |  | 800
2194 | Mo1 Nb1 Ti1
2195 |  | 157 | 10.1016/j.actamat.2019.06.032 | OTHER | BCC | [5 empty] | 7.67 |  | C | 23 | 1100 |  |  |  |  | 2019
2196 |  | 157 | 10.1016/j.actamat.2019.06.032 | OTHER | BCC | [5 empty] | 7.67 |  | C | 1000 | 504 |  |  |  |  | 2019
2197 |  | 157 | 10.1016/j.actamat.2019.06.032 | OTHER | BCC | [5 empty] | 7.67 |  | C | 1200 | 324 |  |  |  |  | 2019
2198 | Mo1 Nb1 Ti1 V0.25 Zr1
2199 |  | 59 | 10.1007/s11837-012-0366-5 | CAST | BCC |  |  |  |  | 7.3 |  |  | C | 25 | 1776 | 3893 | 30 |  | 153
2200 | Mo1 Nb1 Ti1 V0.3 Zr1
2201 |  | 58 | 10.1016/j.matdes.2015.06.072 | ANNEAL | BCC |  |  |  |  | 7.3 |  |  | C | 25 | 1455 |  |  | 25 |  | 2015
2202 | Mo1 Nb1 Ti1 V0.5 Zr1
2203 |  | 59 | 10.1007/s11837-012-0366-5 | CAST | BCC |  |  |  |  | 7.2 |  |  | C | 25 | 1647 | 3307 | 28 |  | 152
2204 | Mo1 Nb1 Ti1 V0.75 Zr1
2205 |  | 59 | 10.1007/s11837-012-0366-5 | CAST | BCC |  |  |  |  | 7.2 |  |  | C | 25 | 1708 | 3929 | 29 |  | 150
2206 | Mo1 Nb1 Ti1 V1
2207 |  | 41 | 10.3390/e16020870 | CAST | BCC |  |  |  |  | 7.3 |  | 441 | C | 25 | 1200 | 2050 | 26 |  | 170
2208 | Mo1 Nb1 Ti1 V1 Zr1
2209 |  | 58 | 10.1016/j.matdes.2015.06.072 | ANNEAL | BCC |  |  |  |  | 7.1 |  |  | C | 25 | 1779 |  |  | 32 |  | 2015
2210 |  | 59 | 10.1007/s11837-012-0366-5 | CAST | BCC |  |  |  |  | 7.1 |  |  | C | 25 | 1786 | 3828 | 26 |  | 149
2211 |  | 157 | 10.1016/j.actamat.2019.06.032 | OTHER | [6 empty] | 7.27 |  | C | 23 | 1706 |  |  |  |  | 2019
2212 |  | 157 | 10.1016/j.actamat.2019.06.032 | OTHER | [6 empty] | 7.27 |  | C | 1000 | 467 |  |  |  |  | 2019
2213 |  | 157 | 10.1016/j.actamat.2019.06.032 | OTHER | [6 empty] | 7.27 |  | C | 1200 | 116 |  |  |  |  | 2019
2214 | Mo1 Nb1 Ti1 Zr1
2215 |  | 59 | 10.1007/s11837-012-0366-5 | CAST | BCC |  |  |  |  | 7.3 |  |  | C | 25 | 1592 | 3450 | 34 |  | 155
2216 | Mo1 Ta1 Ti1 V1
2217 |  | 88 | 10.4028/www.scientific.net/MSF.898.638 | CAST | BCC |  |  |  |  | 9.5 |  |  | C | 25 | 1221 | 1454 |  |  | 189.8
2218 | Nb0.333 Ta0.667 Ti0.667 Zr1
2219 |  | 121 | 10.3390/e21020114 | CAST |  |  |  |  | 500 |  |  | 489 | T | 25 |  | 843 | 0 |  | 93
2220 | Nb0.5 Ti0.5 V1 Zr0.5
2221 |  | 45 | 10.1016/j.msea.2012.12.018 | OTHER | BCC |  |  |  | 550 | 6.4 |  | 304 | C | 25 | 918 |  | 50 |  | 109 | 2012
2222 |  | 45 | 10.1016/j.msea.2012.12.018 | OTHER | BCC |  |  |  |  | 6.3 |  |  | C | 25 | 918 |  | 50 |  |  | 2012
2223 |  | 45 | 10.1016/j.msea.2012.12.018 | OTHER | BCC |  |  |  |  | 6.3 |  |  | C | 600 | 571 |  | 50 |  |  | 2012
2224 |  | 45 | 10.1016/j.msea.2012.12.018 | OTHER | BCC |  |  |  |  | 6.3 |  |  | C | 800 | 240 |  | 50 |  |  | 2012
2225 |  | 45 | 10.1016/j.msea.2012.12.018 | OTHER | BCC |  |  |  |  | 6.3 |  |  | C | 1000 | 72 |  | 50 |  |  | 2012
2226 | Nb1 Re0.3 Ti1 Zr1
2227 |  | 157 | 10.1016/j.actamat.2019.06.032 | OTHER | [6 empty] | 7.81 |  | C | 23 | 1244 |  |  |  |  | 2019
2228 |  | 157 | 10.1016/j.actamat.2019.06.032 | OTHER | [6 empty] | 7.81 |  | C | 1000 | 323 |  |  |  |  | 2019
2229 |  | 157 | 10.1016/j.actamat.2019.06.032 | OTHER | [6 empty] | 7.81 |  | C | 1200 | 89 |  |  |  |  | 2019
2230 | Nb1 Ta0.3 Ti1 Zr1
2231 |  | 157 | 10.1016/j.actamat.2019.06.032 | OTHER | BCC | [5 empty] | 7.81 |  | C | 23 | 882 |  |  |  |  | 2019
2232 |  | 157 | 10.1016/j.actamat.2019.06.032 | OTHER | BCC | [5 empty] | 7.81 |  | C | 1000 | 274 |  |  |  |  | 2019
2233 |  | 157 | 10.1016/j.actamat.2019.06.032 | OTHER | BCC | [5 empty] | 7.81 |  | C | 1200 | 102 |  |  |  |  | 2019
2234 | Nb1 Ta0.667 Ti0.667 Zr0.333
2235 |  | 121 | 10.3390/e21020114 | CAST |  |  |  |  | 500 |  |  | 294 | T | 25 | 822 | 852 | 0.33 |  | 127
2236 | Nb1 Ta1 Ti1
2237 |  | 192 | 10.1016/j.actamat.2019.06.006 | WROUGHT | BCC | 100 | 5 | [5 empty] | C | 20 | 573 |  |  |  |  | 2019
2238 |  | 192 | 10.1016/j.actamat.2019.06.006 | WROUGHT | BCC | 100 | 5 | [5 empty] | C | 100 | 486 |  |  |  |  | 2019
2239 |  | 192 | 10.1016/j.actamat.2019.06.006 | WROUGHT | BCC | 100 | 5 | [5 empty] | C | 200 | 378 |  |  |  |  | 2019
2240 |  | 192 | 10.1016/j.actamat.2019.06.006 | WROUGHT | BCC | 100 | 5 | [5 empty] | C | 300 | 314 |  |  |  |  | 2019
2241 |  | 192 | 10.1016/j.actamat.2019.06.006 | WROUGHT | BCC | 100 | 5 | [5 empty] | C | 400 | 232 |  |  |  |  | 2019
2242 |  | 192 | 10.1016/j.actamat.2019.06.006 | WROUGHT | BCC | 100 | 5 | [5 empty] | C | 600 | 222 |  |  |  |  | 2019
2243 |  | 192 | 10.1016/j.actamat.2019.06.006 | WROUGHT | BCC | 100 | 5 | [5 empty] | C | 800 | 210 |  |  |  |  | 2019
2244 |  | 192 | 10.1016/j.actamat.2019.06.006 | WROUGHT | BCC | 100 | 5 | [5 empty] | C | 1000 | 160 |  |  |  |  | 2019
2245 |  | 121 | 10.3390/e21020114 | CAST | BCC |  |  |  | 500 |  |  | 246 | T | 25 | 620 | 683 | 18.5 |  | 143
2246 | Nb1 Ta1 Ti1 V1
2247 |  | 42 | 10.1016/j.proeng.2012.03.043 | CAST | BCC |  |  |  |  | 9.2 |  |  | C | 25 | 1092 |  |  |  | 106 | 2012
2248 |  | 97 | 10.1016/j.msea.2016.07.102 | CAST | BCC |  |  |  |  | 9.1 |  |  | C | 25 | 965 |  |  |  | 133.8 | 2016
2249 |  | 127 | 10.1016/j.jallcom.2018.10.230 | POWDER | BCC |  |  |  | 24 |  |  | 427.9 | C | 25 | 1108 |  | 28.3 |  |  | 2018
2250 |  | 127 | 10.1016/j.jallcom.2018.10.230 | POWDER | BCC |  |  |  | 30 |  |  | 444.3 | C | 25 | 1308 |  | 27.9 |  |  | 2018
2251 |  | 127 | 10.1016/j.jallcom.2018.10.230 | POWDER | BCC | 4800 |  | 1900 | 38 |  |  | 510.9 | C | 25 | 1373 |  | 29.5 |  |  | 2018
2252 | Nb1 Ta1 Ti1 V1 W1
2253 |  | 97 | 10.1016/j.msea.2016.07.102 | CAST | BCC |  |  |  |  | 11 |  |  | C | 25 | 1420 | 1800 | 20 |  | 189.2 | 2016
2254 | Nb1 Ta1 Ti1 V1 Zr1
2255 |  | 157 | 10.1016/j.actamat.2019.06.032 | OTHER | [6 empty] | 8.43 |  | C | 23 | 1395 |  |  |  |  | 2019
2256 |  | 157 | 10.1016/j.actamat.2019.06.032 | OTHER | [6 empty] | 8.43 |  | C | 1000 | 190 |  |  |  |  | 2019
2257 |  | 157 | 10.1016/j.actamat.2019.06.032 | OTHER | [6 empty] | 8.43 |  | C | 1200 | 78 |  |  |  |  | 2019
2258 | Nb1 Ta1 Ti1 W1
2259 |  | 192 | 10.1016/j.actamat.2019.06.006 | ANNEAL | BCC | 90 | 5 | [5 empty] | C | 20 | 1054 |  |  |  |  | 2019
2260 |  | 192 | 10.1016/j.actamat.2019.06.006 | ANNEAL | BCC | 90 | 5 | [5 empty] | C | 100 | 968 |  |  |  |  | 2019
2261 |  | 192 | 10.1016/j.actamat.2019.06.006 | ANNEAL | BCC | 90 | 5 | [5 empty] | C | 200 | 869 |  |  |  |  | 2019
2262 |  | 192 | 10.1016/j.actamat.2019.06.006 | ANNEAL | BCC | 90 | 5 | [5 empty] | C | 300 | 754 |  |  |  |  | 2019
2263 |  | 192 | 10.1016/j.actamat.2019.06.006 | ANNEAL | BCC | 90 | 5 | [5 empty] | C | 400 | 627 |  |  |  |  | 2019
2264 |  | 192 | 10.1016/j.actamat.2019.06.006 | ANNEAL | BCC | 90 | 5 | [5 empty] | C | 600 | 596 |  |  |  |  | 2019
2265 |  | 192 | 10.1016/j.actamat.2019.06.006 | ANNEAL | BCC | 90 | 5 | [5 empty] | C | 800 | 564 |  |  |  |  | 2019
2266 |  | 192 | 10.1016/j.actamat.2019.06.006 | ANNEAL | BCC | 90 | 5 | [5 empty] | C | 1000 | 459 |  |  |  |  | 2019
2267 | Nb1 Ta1 Ti1 Zr1
2268 |  | 121 | 10.3390/e21020114 | CAST | BCC |  |  |  | 500 |  |  | 358 | T | 25 | 1144 | 1205 | 6.4 |  | 98
2269 | Nb1 Ta1 V1 W1
2270 |  | 97 | 10.1016/j.msea.2016.07.102 | CAST | BCC |  |  |  |  | 12.8 |  |  | C | 25 | 1530 | 1700 | 12 |  | 207.5 | 2016
2271 | Nb1 Ti1 V0.3 Zr1
2272 |  | 58 | 10.1016/j.matdes.2015.06.072 | ANNEAL | BCC |  |  |  |  | 6.5 |  |  | C | 25 | 866 |  |  | 45 |  | 2015
2273 | Nb1 Ti1 V1 Zr1
2274 |  | 45 | 10.1016/j.msea.2012.12.018 | OTHER | BCC |  |  |  | 550 | 6.5 |  | 335 | C | 25 | 1105 |  | 50 |  | 104 | 2012
2275 |  | 45 | 10.1016/j.msea.2012.12.018 | OTHER | BCC |  |  |  |  | 6.5 |  |  | C | 25 | 1105 |  | 50 |  |  | 2012
2276 |  | 45 | 10.1016/j.msea.2012.12.018 | OTHER | BCC |  |  |  |  | 6.5 |  |  | C | 600 | 834 |  | 50 |  |  | 2012
2277 |  | 45 | 10.1016/j.msea.2012.12.018 | OTHER | BCC |  |  |  |  | 6.5 |  |  | C | 800 | 187 |  | 50 |  |  | 2012
2278 |  | 45 | 10.1016/j.msea.2012.12.018 | OTHER | BCC |  |  |  |  | 6.5 |  |  | C | 1000 | 58 |  | 50 |  |  | 2012
2279 |  | 58 | 10.1016/j.matdes.2015.06.072 | ANNEAL | BCC |  |  |  |  | 6.5 |  |  | C | 25 | 1104 |  |  | 50 |  | 2015
2280 |  | 133 | 10.1080/02670836.2018.1446267 | [7 empty] | 6.52 | 335 | C | 25 | 1105 |  | 50 |  |  | 2018
2281 | Nb1 Ti1 Zr1
2282 |  | 157 | 10.1016/j.actamat.2019.06.032 | OTHER | BCC | [5 empty] | 6.63 |  | C | 23 | 975 |  |  |  |  | 2019
2283 |  | 157 | 10.1016/j.actamat.2019.06.032 | OTHER | BCC | [5 empty] | 6.63 |  | C | 1000 | 141 |  |  |  |  | 2019
2284 |  | 157 | 10.1016/j.actamat.2019.06.032 | OTHER | BCC | [5 empty] | 6.63 |  | C | 1200 | 61 |  |  |  |  | 2019
2285 |  | 184 | 10.1007/s12598-019-01310-6 | CAST | BCC | [6 empty] | 372 | C | 25 | 1223 |  | 48
2286 |  | 184 | 10.1007/s12598-019-01310-6 | ANNEAL | BCC |  |  |  | 300
2287 |  | 184 | 10.1007/s12598-019-01310-6 | CAST | BCC | [7 empty] | C | 1073 | 462 |  | 51
2288 |  | 184 | 10.1007/s12598-019-01310-6 | CAST | BCC | [7 empty] | C | 1273 | 218 |  | 51
2289 |  | 121 | 10.3390/e21020114 | CAST | BCC |  |  |  | 500 |  |  | 295 | T | 25 | 956 | 991 | 14.2 |  | 88
2290 | Ta1 Ti1 Zr1
2291 |  | 121 | 10.3390/e21020114 | CAST |  |  |  |  | 500 |  |  | 485 | T | 25 |  | 284 | 0 |  | 157